## Overview
IAI 2019 Life Cycle Inventory Summary by Region and Unit Process
Notes
Global and regional production weighted averages in this workbook are derived from the IAI's 2019 Data Surveys
nd denotes an LCI flow for which insufficient data has been reported, in such cases we recommend use of the global average as a proxy
"Calculated emissions" are based on existing GHG Protocol Tools (Aluminium Sector GHG Workbook & Stationary Combustion Tools)
IAI collects data for the LCI through the following surveys: |  | Data collection frequency
1 | LCI Survey 2019 | 5 yearly | (2019, instead of 2020, was picked as the reference year to avoid the pandemic impact)
2 | Alumina Energy Survey 2019 | Annual
3 | Aluminium Energy Survey 2019 | Annual
4 | Casting Energy Survey 2019 | Annual
5 | Anode Effect Survey 2019 | Biennially
6 | Bauxite Residue Survey 2019 | 5 yearly | (2019, instead of 2020, was picked as the reference year to avoid the pandemic impact)
Additional supplementary data is sourced from relevant regional associations e.g. European Aluminium, China Non Ferrous Metals Industry Association
Key to regions
GLO | Global
AFR | Africa
CAN | Canada
CNA | China
EUR | Europe
GCC | Gulf Cooperation Council
NAM | North America
OCA | Oceania
OAS | Other Asia
ROE | Russia and Other Europe
SAM | South America

## Process Flow Diagram
* | Process data taken from GaBi
** | Global prebake/Søderberg technology ratio (production weighted)
*** | Prebake anode mass balance comprises recycled anode butts from prebake electrolysis process | [8 empty] | Bauxite mining
[10 empty] | 5130.293 | kg Bauxite
Bauxite transport (bulk vessel)
[10 empty] | 8225.419 | tkm
[5 empty] | Calcined lime production * |  |  |  |  | Alumina production |  |  |  |  | NaOH production *
[5 empty] | 52.29797 |  | kg Lime |  |  | 1909.282 | kg Alumina |  |  |  | 154.8141 |  | kg NaOH (100%)
[6 empty] | Electricity production |  |  |  | Alumina transport (bulk vessel) |  |  |  | Electricity production
[6 empty] | 51010.37 |  | MJ |  | 10909.97 | tkm |  |  | 60410.06 |  | MJ
|  |  |  | Cathode carbon production * | [11 empty] | Cathode carbon production *
|  |  |  | 6.148631 |  | kg Carbon | [9 empty] | 9.677284 |  | kg Carbon
GLOBAL (GLO)
|  |  |  | Aluminium fluoride production * | [11 empty] | Aluminium fluoride production *
|  |  |  | 16.8864 |  | kg AlF3 | [9 empty] | 25.16273 |  | kg AlF3
Petrol coke production * | [19 empty] | Petrol coke production *
371.1462 |  | kg Petrol Coke | [17 empty] | 365.4279 | kg Petrol Coke
|  |  | Anode production |  |  |  |  | Aluminium electrolysis (prebake) ** |  | 95.46% |  | 4.541% | Aluminium electrolysis (Søderberg) ** |  |  |  | Anode production
|  |  | 499.6703 |  | kg Anodes |  |  | 1000 | kg Aluminium |  |  | 1000 |  | kg Aluminium |  |  | 516.7638 |  | kg Anodes
Pitch production * | [19 empty] | Pitch production *
82.03229 |  | kg Pitch | [17 empty] | 159.8249 | kg Pitch
Anode butts ***
|  |  | 46.49181 |  | kg Anode Butts
Aluminium ingot casting
[10 empty] | 1000 | kg Ingots
1 tonne aluminium

## Summary (Region & Unit Process)
Summary by unit process and region (per tonne of Al)
nd = no data |  | Bauxite mining | [9 empty] | Alumina production | [10 empty] | Anode/Paste | [10 empty] | Electrolysis | [10 empty] | Casting
|  | GLO | SAM | OCA | NAM | EUR | ROE | GCC | AFR | OAS | CNA | GLO | SAM | OCA | NAM | EUR | ROE | GCC | AFR | OAS | CNA |  | GLO | SAM | OCA | NAM | of which CAN | EUR | GCC | ROE | AFR | OAS | CNA | GLO | SAM | OCA | NAM | of which CAN | EUR | GCC | ROE | AFR | OAS | CNA | GLO | SAM | OCA | NAM | of which CAN | EUR | GCC | CIS | AFR | OAS | CNA
|  | Bauxite | Bauxite | Bauxite | [7 empty] | Alumina | Alumina | Alumina | Alumina | Alumina | Alumina | Alumina | Alumina | Alumina | Alumina |  | Anode/ Paste | Anode/ Paste | Anode/ Paste | Anode/ Paste | Anode/ Paste | Anode/ Paste | Anode/ Paste | Anode/ Paste | Anode/ Paste | Anode/ Paste | Anode/ Paste | Liquid Metal | Liquid Metal | Liquid Metal | Liquid Metal | Liquid Metal | Liquid Metal | Liquid Metal | Liquid Metal | Liquid Metal | Liquid Metal | Liquid Metal | Ingot | Ingot | Ingot | Ingot | Ingot | Ingot | Ingot | Ingot | Ingot | Ingot | Ingot
Production | 000 tonnes | 358000 | 43020 | 105000 | [7 empty] | 123525 | 10050 | 20010 | 2275 | 3704 | 4467 | 2894 | 367.78 | 10689 | 67717 |  | 31856.92 | 641.071 | 973.9822 | 2029.629 | 1490.846 | 1828.947 | 3211.643 | 2309.261 | 915.6193 | 2961.476 | 17356.89 | 63657 | 1095 | 1922 | 3951 | 2851 | 3704 | 5654 | 4422 | 1708 | 5458 | 35795 | 63657 | 1095 | 1922 | 3951 | 2851 | 3704 | 5654 | 4422 | 1708 | 5458 | 35795
LCI Reporting | % | 36.95% | 32.16% | 97.22% | [7 empty] | 35.16% | 46.8% | 100% | 61.94% | 79% | 80.69% | 0% | 0% | 26.15% | 0% |  | 53.93% | 96.73% | 21.85% | 80.09% | 90.7% | 68.62% | 84.03% | 22.36% | 76.52% | 22.89% | 0% | 36.2% | 100% | 100% | 74.33% | 86.52% | 88.09% | 62.13% | 87.57% | 75.83% | 70.92% | 0% | 32.47% | 97.58% | 100% | 80.72% | 88.93% | 95.51% | 82.88% | 89.62% | 67.43% | 21.1% | 0%
LCI Survey Reporting Production | 000 tonnes | 132294.8 | 13833.139 | 102079.559 | [7 empty] | 43425.93 | 4703.842 | 20010 | 1409.044 | 2926.324 | 3604.39 | 0 | 0 | 2794.865 | 0 |  | 17179.437 | 620.091 | 212.779 | 1625.448 | 1352.136 | 1255.037 | 2698.793 | 516.311 | 700.625 | 677.9 | 0 | 23043.1 | 1095 | 1922.129 | 2936.774 | 2466.57 | 3262.773 | 3512.654 | 3872.199 | 1295.177 | 3871.062 | 0 | 20670.03381 | 1068.541 | 1922 | 3189.07 | 2535.506 | 3537.732 | 4686.168 | 3963.14681 | 1151.688 | 1151.688 | 0
Energy Survey Reporting | % | 36.8% | 32.16% | 97.22% | [7 empty] | 89.43% | 88.59% | 100% | 61.18% | 100% | 80.52% | 61.31% | 0% | 24.67% | 100% |  | 37.4% | 100% | 84.66% | 77.37% | 92.73% | 50.01% | 100% | 81.98% | 49.66% | 37.07% | 0% | 98.28% | 100% | 100% | 89.61% | 100% | 89.83% | 100% | 93.97% | 93.16% | 48.2% | 100% | 34.94% | 97.6% | 100% | 83.95% | 89.84% | 90.78% | 100% | 97.47% | 66.51% | 26.56% | 0%
Energy Survey Reporting Production | 000 tonnes | 131750.6 | 13833.139 | 102079.559 | [7 empty] | 110467.922 | 8903.549 | 20010 | 1391.933 | 3704 | 3596.953 | 1774.173 | 0 | 2636.904 | 67717 |  | 11913.427 | 641.071 | 824.604776 | 1570.236 | 1382.53 | 914.582 | 3211.643 | 1893.226 | 454.689 | 1097.953 | 0 | 62562.179 | 1095 | 1922 | 3540.503 | 2851 | 3327.336 | 5654 | 4155.29 | 1591.241 | 2630.809 | 35795 | 22244.469 | 1068.732 | 1922 | 3316.99 | 2561.315 | 3362.652 | 5654 | 4310.052 | 1135.934 | 1449.73 | 0
Reference Flow | tonnes | 5.130293 | 4.871554 | 5.336015 | [7 empty] | 1.910531 | 1.938786 | 1.925514 | 1.966348 | 1.882993 | 1.92211 | 1.910531 | 1.910531 | 1.6879 | 1.910531 |  | 0.5004465 | 0.5818368 | 0.5067545 | 0.5137001 | 0.5229205 | 0.4937763 | 0.5632403 | 0.522221 | 0.5360769 | 0.5425936 | 0.4848971 | 1 | 1 | 1 | 1 | 1 | 1 | 1 | 1 | 1 | 1 | 1 | 1 | 1 | 1 | 1 | 1 | 1 | 1 | 1 | 1 | 1 | 1
Transport
Average sea transport | tkm/t Al ingot | [10 empty] | 8225.419 | 5631.857 | 2404.486 | 13272.85 | 10808.47 | 16408.15 | nd | nd | nd | nd | [12 empty] | 9973.924 | 8400.537 | 3665.167 | 10304.13 | 8375.465 | 13736.88 | 20027.57 | 4621.427 | 8454.428 | 0 | nd
Average road transport | tkm/t Al ingot | [10 empty] | 41.86987 | 20.04891 | 0 | 0 | 0 | 0 | nd | nd | 59.07651 | nd | [12 empty] | 9.03183 | 2.071431 | 11.78819 | 0 | 0 | 5.825995 | 1.159125 | 0 | 59.90873 | 46.07908 | nd
Average rail transport | tkm/t Al ingot | [10 empty] | 1080.936 | 1084.995 | 155.9667 | 1325.712 | 0 | 2362.033 | nd | nd | nd | nd | [12 empty] | 927.0179 | 0 | 17.54177 | 427.8018 | 189.5759 | 119.3552 | 0 | 7533.141 | 0 | 666.6948 | nd
Material input
Bauxite | kg/t Al ingot | [10 empty] | 5130.293 | 4871.554 | 5336.015 | 4622.707 | 4420.195 | 4894.144 | nd | nd | 5323.854 | nd
Caustic soda | kg/t Al ingot | [10 empty] | 154.8141 | 192.2262 | 145.1393 | 124.5779 | 141.034 | 100.0763 | nd | nd | 145.0492 | nd
Calcined lime | kg/t Al ingot | [10 empty] | 99.91691 | 27.43571 | 81.60616 | 43.37134 | 40.92004 | 170.1 | nd | nd | 132.088 | nd
Fresh water | m3/t Al ingot | 2.407 | 5.043702 | 2.416143 | nd | nd | nd | nd | nd | nd | nd | 9.208367 | 5.341088 | 5.344144 | 20.38668 | 6.625154 | 32.00328 | nd | nd | 5.90665 | nd |  | 0.2643318 | 0.03776016 | nd | 1.60737 | nd | 1.607433 | 0 | nd | 0.007102109 | 0.1156932 | nd | 5.337077 | 1.349442 | nd | 5.844048 | 5.490954 | 32.4049 | 0 | nd | 0.8225141 | 0.8084588 | nd | 1.843792 | 4.345594 | 1.012362 | 2.404423 | nd | 7.892194 | 0.03797123 | nd | 0.6760971 | 1.012362 | nd
Sea water | m3/t Al ingot | 1.286611 | 0 | 1.397208 | nd | nd | nd | nd | nd | nd | nd | 3.95805 | 0 | 5.752546 | nd | 0 | 0 | nd | nd | 0 | nd |  | 0.9204246 | 0 | nd | 0 | 0 | 3.4947 | nd | 0 | nd | 0 | nd | 37.86389 | 0 | 0 | 0 | 0 | 76.16718 | 97.26786 | 0 | 0 | 0 | nd | 6.308381 | 0 | 0 | 0 | 0 | 0 | 24.82054 | nd | 0 | 0 | nd
Calcined Coke | kg/t Al ingot | [20 empty] | 1.321065 | 370.913 | 507.0255 | 317.0035 | 452.699 | 464.1767 | 469.1521 | 490.8017 | 383.2849 | 754.7682 | 538.032 | nd
Pitch | kg/t Al ingot | [20 empty] | 1.006353 | 85.45707 | 111.2247 | 64.60521 | 77.08884 | 75.49436 | 77.45395 | 78.29137 | 134.1038 | 120.757 | 86.9704 | nd
Refractory material | kg/t Al ingot | [21 empty] | 1.150799 | 0.4371983 | 10.00272 | 0.5180723 | 0.2786382 | 0.7448676 | 0.4602575 | nd | 1.453673 | 0.6373605 | nd | 5.858558 | 6.42665 | 2.387977 | 8.66752 | 9.1311 | 5.63087 | 5.223047 | nd | 6.866921 | 7.009766 | nd
Steel | kg/t Al ingot | [21 empty] | 0.8706343 | 0.5447255 | nd | 0.8664906 | 0.8622134 | 2.572269 | 1.770661 | nd | 1.748963 | 0.2558475 | nd | 4.427565 | 5.98578 | 2.457171 | 4.891011 | 4.936354 | 4.522687 | 4.628758 | nd | 4.397622 | 4.142658 | nd
Alumina | kg/t Al ingot | [32 empty] | 1909.282 | 1938.786 | 1925.514 | 1966.348 | 1892.187 | 1882.993 | 1934.376 | 1922.11 | 1912.751 | 1687.9 | nd
Anodes (gross)/Søderberg Paste | kg/t Al ingot | [32 empty] | 500.4465 | 581.8368 | 506.7545 | 513.7001 | 522.9205 | 493.7763 | 563.2403 | 522.221 | 536.0769 | 542.5936 | 484.8971
Cathode carbon | kg/t Al ingot | [32 empty] | 6.148631 | 5.980786 | 2.634058 | 5.980786 | 5.980786 | 12.35567 | 5.446175 | 8.939705 | 5.980786 | 5.69408 | nd
Aluminium fluoride | kg/t Al ingot | [32 empty] | 16.8864 | 20.45473 | 14.89277 | 17.47493 | 16.38413 | 17.63757 | 15.89537 | 22.68517 | 18.17737 | 11.32938 | nd
Electrolysis metal | kg/t Al ingot | [43 empty] | 1000 | 1000 | 1000 | 1000 | 1000 | 1000 | 1000 | 1000 | 1000 | 1000 | nd
Alloy additives | kg/t Al ingot | [43 empty] | 13.77273 | 30.68119 | 6.501778 | 10.32753 | 12.18422 | 18.95825 | 20.32489 | 11.82717 | 1.732219e-05 | 2.415339 | nd
Chlorine | kg/t Al ingot | [43 empty] | 0.005484686 | 0.009466788 | 0 | 0.0211284 | 0.003125675 | 0.004023023 | 7.327148e-05 | 0.002923495 | 0 | 1.589667e-06 | nd
Argon | kg/t Al ingot | [43 empty] | 0.6563204 | 0.08373596 | 0.3107926 | 0.2889092 | 0.3138564 | 0.7918523 | 1.034259 | 0.9159311 | 0 | 0.04745238 | nd
Nitrogen | kg/t Al ingot | [43 empty] | 0.06460158 | 0.0001948041 | 0 | 0.06405041 | 0.07135325 | 0.06844338 | 0.1341815 | 0 | 0 | 0.1110947 | nd
Water and Land Use
Fresh water consumption | m3/t Al ingot | 3.407622 | 5.691474 | 28.21724 | nd | nd | nd | nd | nd | nd | nd | 5.364961 | 4.183912 | 4.087168 | 2.548214 | 0 | 14.74866 | nd | nd | 5.831787 | nd |  | 0.02209077 | 0.03776016 | nd | 1.60737 | nd | 0.3428082 | 0 | nd | nd | 0.06807349 | nd | 5.087589 | 1.346032 | nd | 2.245201 | 2.041737 | 15.55974 | 0 | nd | 0.286088 | 0.8084588 | nd | 0.5376162 | 1.120416 | 0.974259 | 0.573764 | 0.5376162 | 0.3218758 | 0.01252496 | nd | 0.4306131 | 0.974259 | nd
Sea water consumption | m3/t Al ingot | 0.06367158 | 0 | 0 | nd | nd | nd | nd | nd | nd | nd | 0.1772049 | 0 | 0.2926301 | nd | 0 | 0 | nd | nd | 0 | nd |  | 0.2002299 | 0 | nd | 0 | 0 | 0 | nd | 0 | nd | 0 | nd | 6.075784 | 0 | 0 | 0 | 0 | 0 | 5.606597 | 0 | 0 | 0 | nd | 0.08766127 | 0 | 0 | 0 | 0 | 0 | 0.3449062 | nd | 0 | 0 | nd
Land occupation | m2/t Al ingot | 1.756885 | 2.501566 | 1.912816 | nd | nd | nd | nd | nd | nd | nd | 1.961262 | 1.455029 | 2.004933 | 2.623505 | 1.270478 | 3.742625 | nd | nd | nd | nd
Land transformation
Before | land use type (% area reported) | Other forest | Tropical Rainforest | Other forest | nd | nd | nd | nd | nd | nd | nd | Pastureland | Pastureland | Pastureland | Pastureland | Pastureland | Forest | nd | nd | nd | nd
After | land use type (% area reported) | Forest | Forest | Forest | nd | nd | nd | nd | nd | nd | nd | Treated and vegetated | Treated and vegetated | Treated and vegetated | Treated and vegetated | Treated and vegetated | nd | nd | nd | nd | nd
Regeneration Period | years/t Al ingot | 1.187258e-06 | 4.621429e-06 | 7.843209e-07 | nd | nd | nd | nd | nd | nd | nd | 2.282152e-05 | 7.941215e-06 | 1.492669e-05 | 7.543743e-05 | 2.830554e-05 | 4.031445e-05 | nd | nd | nd | nd
Energy input
Heavy oil | MJ/t Al ingot | 29.40928 | 96.80754 | 0 | nd | nd | nd | nd | nd | nd | nd | 1608.733 | 8564.552 | 18.63715 | 1.910531 | 64.07168 | 0 | 0 | nd | 3369.185 | 1166.342 |  | 277.8766 | 592.5197 | 292.6571 | 240.6578 | 278.2381 | 369.1504 | 0 | 633.5929 | 0 | 1086.034 | nd | [11 empty] | 69.18407 | 0 | 111.7571 | 77.039 | 99.7667 | 112.3636 | 0 | 44.29377 | 0 | 343.3216 | nd
Diesel oil | MJ/t Al ingot | 407.1059 | 802.9856 | 338.5721 | nd | nd | nd | nd | nd | nd | nd | 13.39729 | 10.26347 | 27.57625 | 0 | 22.4689 | 0 | 0 | nd | 5.398194 | 10.23107 |  | 3.437525 | 0 | 6.552285 | 16.60382 | 19.19662 | 7.843375 | 0 | 2.055905 | 0 | 0 | nd | [11 empty] | 3.837551 | 4.920735 | 8.974184 | 14.03602 | 11.9223 | 1.824453 | 0 | 2.318171 | 0 | 0 | nd
Natural gas | MJ/t Al ingot | 5.641389 | 0 | 0.5632329 | nd | nd | nd | nd | nd | nd | nd | 4734.083 | 1178.328 | 12303.98 | 7837.037 | 18574.34 | 27490.05 | 16352 | nd | 420.2896 | 565.8294 |  | 1003.173 | 672.3461 | 1120.801 | 1275.165 | 1217.739 | 247.7539 | 1466.107 | 144.9802 | 2126.36 | 54.69459 | nd | [11 empty] | 743.8937 | 985.2845 | 485.9478 | 882.8004 | 401.543 | 407.657 | 1441.144 | 243.5172 | 746.8029 | 137.0296 | nd
Coal | MJ/t Al ingot | 112.4928 | 0 | 138.7001 | nd | nd | nd | nd | nd | nd | nd | 12255.01 | 5554.68 | 5950.286 | 0 | 0 | 0 | 0 | nd | 12715.75 | 16942.66 |  | 0 | 0 | 0 | 0 | 0 | 0 | 0 | 0 | 0 | 0 | nd | [11 empty] | 0 | 0 | 0 | 0 | 0 | 0 | 0 | 0 | 0 | 0 | nd
Electricity | MJ/t Al ingot | 117.8491 | 18.65569 | 46.65146 | nd | nd | nd | nd | nd | nd | nd | 1044.815 | 763.1365 | 586.0595 | 4275.84 | 1048.928 | 921.2755 | 3378.101 | nd | 141.7826 | 1130.181 |  | 231.4963 | 317.2158 | 140.4941 | 595.3266 | 118.0939 | 126.6961 | 46.45043 | 284.7391 | 331.7718 | 380.4149 | nd | 51437.17 | 55834.99 | 52204.57 | 53846.23 | 53238.51 | 53506.22 | 54453.66 | 57551.54 | 52296.45 | 53639.86 | 49201.1 | 392.9439 | 400.4756 | 300.5554 | 574.8392 | 154.0963 | 387.3782 | 277.4781 | 391.7831 | 203.6155 | 710.3638 | nd
Other | MJ/t Al ingot | 0 | 0 | 0.03399942 | [7 empty] | 321.4728 | 0 | 1228.391 | 1918.859 | 64.83077 | 4.505769 | 0 | nd | 2386.407 | 12.63408 |  | 55.42561 | 0 | 0.468445 | 5.01286 | 5.79565 | 645.1223 | 0 | 0 | 0 | 0 | nd | [11 empty] | 32.14261
Air emissions
Particulates | kg/t Al ingot | 0.900637 | 0.003385935 | 0.9892038 | nd | nd | nd | nd | nd | nd | nd | 0.7316292 | 0.2212635 | 1.034636 | 0.09188734 | 0.05002826 | 0.5439103 | nd | nd | 0.4593617 | nd |  | 0.1281357 | 0.03585021 | nd | 0.0742591 | 0.04433471 | 0.05270144 | 0.1969339 | nd | 0.573453 | 0.1113226 | nd | 1.485977 | 1.971134 | 1.056581 | 1.952762 | 1.74504 | 0.6815756 | 0.77613 | 3.842346 | 0.4309378 | 3.033846 | nd | 0.03558718 | 0.0191643 | 0 | 0.04562162 | 0.03538541 | 0.07182036 | 0.004608718 | nd | 0.005802786 | 0.004346453 | nd
Sulfur dioxide | kg/t Al ingot | 0.0006725038 | 0.00298078 | 9.080837e-05 | nd | nd | nd | nd | nd | nd | nd | 1.353415 | 3.487023 | 1.476166 | 0.0009554778 | 0.02267405 | 0.00833043 | nd | nd | 0.8277543 | nd |  | 0.4897641 | 0.5104047 | nd | 0.7204758 | 0.8680112 | 0.3974638 | 0.3883468 | nd | 0.6264967 | 0.4371294 | nd | 12.40093 | 11.05885 | 20.38813 | 16.05051 | 15.91589 | 7.408372 | 11.51934 | 7.457052 | 14.10402 | 14.35234 | nd | 0.01142101 | 0.01751993 | 0 | 0.0006853796 | 0.0003662401 | 0.03378856 | 0.003888953 | nd | 0.0002740205 | nd | nd
Nitrous oxides (as NO2) | kg/t Al ingot | 0.3132805 | 0.501626 | 0.307755 | nd | nd | nd | nd | nd | nd | nd | 1.254397 | 1.929815 | 1.51384 | 0.2964801 | 0.4679169 | 0.5029152 | nd | nd | 0.2143869 | nd |  | 0.1704858 | 0.3919081 | nd | 0.06268895 | 0.0343754 | 0.160169 | 0.1277089 | nd | 1.329067 | 0.08515602 | nd | 0.5549357 | nd | 0.6282486 | 0.005255717 | 0.005255717 | 0.6776241 | nd | 0.6490601 | nd | nd | nd | 0.1007401 | 0.1458674 | 0 | 0.05375405 | 0.02577546 | 0.2264829 | 0.0130622 | nd | 0.008462397 | 0.06626335 | nd
Mercury | g/t Al ingot | [10 empty] | 0.2355787 | 0.2294503 | 0.2726648 | 0 | nd | nd | nd | nd | nd | nd
SF6 | g/t Al ingot | [10 empty] | 0.02668158 | 0.007632143 | 0.03559034 | 0 | 0 | nd | nd | nd | nd | nd |  | 0.00595782 | 0 | nd | 0 | 0 | 0.02903873 | 0 | nd | 0 | nd | nd | 0.04854347 | 0.003263529 | 0.04255697 | 0.04914649 | 0.01811585 | 0.1830887 | 0.004739329 | nd | 0 | nd
Particulate fluoride (as F) | kg/t Al ingot | [21 empty] | 0.0029268 | 0.003713396 | nd | 0.0001923799 | 0.0002161168 | 0.007240565 | 0.0001671583 | nd | nd | 0.00416016 | nd | 0.2857897 | 0.3183419 | 0.2769064 | 0.4050407 | 0.3829375 | 0.1399687 | 0.118547 | 0.9798282 | 0.5879039 | 0.07924659 | 0.47
Gaseous fluoride (as F) | kg/t Al ingot | [21 empty] | 0.009188891 | 0.00641386 | nd | 0.004386255 | 0.005563721 | 0.006869892 | 0.0165232 | nd | 0.005661415 | 0.005071134 | nd | 0.3570874 | 0.4592248 | 0.6516002 | 0.3415347 | 0.3442157 | 0.287614 | 0.263312 | 0.7079155 | 0.3679188 | 0.1170532
Total polycyclic aromatic hydrocarbons | kg/t Al ingot | [21 empty] | 0.004893512 | 0.001500925 | nd | 0.001482972 | 0.001700078 | 0.001474883 | 0.01139768 | nd | nd | 0.001096023 | nd | 0.06042426 | nd | 0.008845133 | 0.005100265 | 0.001192638 | 0.0174279 | 0.0005406672 | 0.6957829 | nd | 0.040411 | nd
Benzo(a)pyrene | g/t Al ingot | [21 empty] | 0.004674049 | 0 | nd | 0.001711705 | 0.001903594 | 0.0005654395 | 0.01249554 | nd | nd | nd | nd | 0.1157657 | nd | 0.01712725 | 0.0007127283 | 0.0007428489 | 0.5607729 | 0 | 0.9865195 | nd | 0 | nd
Tetrafluoromethane | kg/t Al ingot | [32 empty] | 0.1042649 | 0.04638477 | 0.02470705 | 0.05015592 | 0.1081672 | 0.02169485 | 0.02960647 | 0.04617619 | 0.02322666 | 0.02051602 | 0.161
Hexafluoroethane | kg/t Al ingot | [32 empty] | 0.003951445 | 0.002877055 | 0.001257037 | 0.008825034 | 0.004061852 | 0.001869966 | 0.001148389 | 0.002674817 | 0.0001110709 | 0.001388957 | 0.005
Hydrogen chloride | kg/t Al ingot | [43 empty] | 0.01167894 | 0.001003201 | 0 | 0.03660287 | 0.00801861 | 0.005811515 | 0.003466565 | 0.011706 | 0 | 0.0001356661 | nd
Dioxin/furans | kg/t Al ingot
Water emissions
Fresh water | m3/t Al ingot | 0.4113663 | 1.536997 | 0.48853 | nd | nd | nd | nd | nd | nd | nd | 4.20338 | 1.805145 | 1.334237 | 20.31064 | 6.82976 | 17.49059 | nd | nd | 1.437149 | nd |  | 0.2376978 | 0 | nd | 0 | nd | 1.264625 | 0 | nd | 0 | 0.04761974 | nd | 3.86605 | 0 | nd | 5.138991 | 4.899193 | 21.44587 | 0 | nd | 0.5364261 | 0 | nd | 1.755324 | 3.313983 | 0 | 3.884663 | nd | 7.60757 | 0.02544627 | nd | 0.245484 | 0 | nd
Sea water | m3/t Al ingot | 1.222939 | 0 | 1.397208 | nd | nd | nd | nd | nd | nd | nd | 3.780845 | 0 | 5.41743 | nd | 0 | 0 | nd | nd | 0 | nd |  | 0.7201947 | 0 | 0 | 0 | 0 | 3.4947 | nd | 0 | nd | 0 | nd | 31.7881 | 0 | 0 | 0 | 0 | 78.44114 | 91.66126 | 0 | 0 | 0 | nd | 6.22072 | 0 | 0 | 0 | 0 | 0 | 24.47563 | nd | 0 | 0 | nd
Suspended solids | kg/t Al ingot | [10 empty] | 0.1457092 | 0 | 0.1200957 | 0.12469 | 0.444969 | 0.04373634 | nd | nd | nd | nd |  | 0.00723934 | nd | nd | 0.0001874282 | 0 | 0.01223534 | 0 | nd | nd | 0 | nd | 0.1786858 | 0.0004543263 | 0.01256806 | 0.03225935 | 0.02985381 | 0.2215686 | 0.6677555 | 0.0001234441 | nd | 0.01399784 | nd | 0.003297475 | 0 | 0 | 0.001097201 | 0 | 0.008041786 | 0.003240827 | nd | 0.002288877 | 6.178011e-12 | nd
Oil and grease/total hydrocarbons | kg/t Al ingot | [10 empty] | 1.565392 | 0 | 0 | 21.80364 | 0 | 0.4138718 | nd | nd | nd | nd |  | 0.01303437 | nd | 0 | 0 | 0 | 0 | 0.04145572 | nd | nd | 0 | nd | 0.00135833 | 0.008102152 | 0 | 0.001071212 | 0.0002787677 | 0.006675088 | 0 | 3.099014e-06 | 0 | 0 | nd | 0.01204469 | 0 | 0.09277666 | 0.0009403747 | 0.002088859 | 2.010987e-05 | 0.001141178 | nd | 0.0005061319 | 0 | nd
Mercury | g/t Al ingot | [10 empty] | 0.0002601641 | 0 | 0 | 0.003217564 | 0 | nd | nd | nd | nd | nd
Fluoride (as F) | kg/t Al ingot | [21 empty] | 0.003860244 | 0 | nd | 0 | 0 | 0.0119382 | 0 | nd | nd | 0 | nd | 0.2967104 | 0.005051225 | 0.03773601 | 0.02951112 | 0.02212498 | 0.322431 | 1.252042 | 5.60405e-05 | 0.005198617 | 0.001599753 | nd
Polycyclic aromatic hydrocarbons (6 Borneff components) | g/t Al ingot | [21 empty] | 0.01890845 | 0 | nd | 0.0004088797 | 0.0004829695 | 0.05359565 | 0 | nd | nd | 0 | nd | 0.01876373 | 0.001356669 | 0 | 0.000110282 | 0.0001247076 | 0.546632 | 0 | 0 | 0 | 0 | nd
By-Products (for external recycling)
Bauxite residue | kg/t Al ingot | [10 empty] | 22.58322 | 0.4929358 | 15.84989 | 0 | 54.69373 | 54.6017 | nd | nd | 140.6647 | nd
Spent pot lining carbon | kg/t Al ingot | [32 empty] | 4.749344 | 5.849609 | 1.810717 | 3.534308 | 4.199433 | 2.596382 | 7.54905 | 6.515948 | 0 | 7.913591 | nd
Spent pot lining refractory | kg/t Al ingot | [32 empty] | 5.222251 | 13.55014 | 7.47844 | 3.853186 | 4.578321 | 1.041537 | 5.263591 | 0.2484015 | 0 | 5.372687 | nd
Refractory | kg/t Al ingot | [21 empty] | 1.257665 | 1.104745 | 0 | 0.6115698 | 0.8298214 | 1.556108 | 0.03637269 | 2.527014 | 3.451146 | 0.01408373 | nd | 0.6664547 | 4.561388 | 2.643422 | 0.1947716 | 0.231901 | 0.05811786 | 0 | 0 | 0 | 1.288357 | nd | 0.1446599 | 1.029857 | 0 | 0.168464 | 0.073258 | 0.1443638 | 0 | 0.1551473 | 0.05530109 | 0 | nd
Steel | kg/t Al ingot | [21 empty] | 0.3326766 | 1.859477 | nd | 0.3805443 | 0.4237136 | 0.2800428 | 0.08078716 | nd | 0.1621702 | 0.5275982 | nd | 8.366036 | 5.353478 | 1.849511 | 5.433549 | 5.256693 | 4.636473 | 6.076773 | 29.15444 | 4.518301 | 4.302134 | nd
Dross | kg/t Al ingot | [43 empty] | 10.86081 | 11.84026 | 6.414855 | 17.43677 | 12.11894 | 14.36658 | 10.40478 | 7.281397 | 7.713468 | 4.459372 | nd
Filter dust | kg/t Al ingot | [43 empty] | 0.1707888 | 0 | 0 | 0 | 0 | 0.2789354 | 1.014289 | 0 | 0 | 0.1335375 | nd
Other | kg/t Al ingot | [10 empty] | 23.66221 | nd | 0.7942091 | nd | 0 | 79.5522 | nd | nd | nd | nd |  | 0.6239416 | 0 | 0.023816 | 1.028459 | 1.298439 | 1.845113 | 0 | nd | 0.3825702 | 0 | nd
Solid waste (for landfilling)
Mine solid waste | kg/t Al ingot | 0.3211003 | 0.664659 | 0.2873508 | nd | nd | nd | nd | nd | nd | nd
Overburden | kg/t Al ingot | 1930.391 | 33.9212 | 324.7668 | nd | nd | nd | nd | nd | nd | nd
Bauxite residues (red mud) | kg/t Al ingot | [10 empty] | 2330.064 | 1553.523 | 3095.711 | 1542.533 | 1594.716 | 2607.103 | nd | nd | 2352.196 | nd
Spent pot lining | kg/t Al ingot | [32 empty] | 24.54575 | 35.20507 | 92.96148 | 10.34868 | 5.987262 | 11.98556 | 6.652447 | 11.92046 | 7.982693 | 95.07492 | nd
Waste alumina | kg/t Al ingot | [32 empty] | 1.40068 | 3.433046 | 0.02884087 | 4.184484 | 0.1357128 | 1.97609 | 0.00311648 | 0 | 0.04856479 | 0.3391499 | nd
Waste carbon or mix | kg/t Al ingot | [21 empty] | 5.804184 | 8.13495 | 8.114112 | 2.41031 | 1.734373 | 5.604838 | 2.391079 | 5.265204 | 1.685911 | 11.20991 | nd | 15.68738 | 67.6205 | 1.081093 | 2.491683 | 2.796294 | 32.73165 | 0.7271787 | 22.75382 | 6.157375 | 4.971631 | nd
Scrubber sludges | kg/t Al ingot | [21 empty] | 0.02817197 | nd | 0 | 0 | 0 | 0.03144323 | 0 | nd | 0.1821857 | 0 | nd | 2.234797 | 4.054236 | 0 | 5.111208 | 0.02512396 | 1.038849 | 0.004106654 | 5.536389 | nd | 0 | nd
Refractory (excl. spent pot lining) | kg/t Al ingot | [21 empty] | 0.9071685 | 0.2897825 | 10.7172 | 0.6136413 | 0 | 0.6815688 | 0.8490648 | 0 | 0 | nd | nd | 0.30563 | 0 | 0.4640686 | 0.5947309 | 0.008919269 | 0.4657486 | 0.2856637 | 0 | 0.02945543 | 0 | nd | 0.7746979 | 0.09271259 | 0.01508961 | 0.08335642 | 0.0002078241 | 0.3887772 | 1.568521 | 1.391844 | 0.1636947 | 0 | nd
Dross | kg/t Al ingot | [43 empty] | 0.1275972 | 0 | 0 | 0 | 0 | 0 | 0 | 0.1614681 | 0 | 1.4762 | nd
Filter dust | kg/t Al ingot | [43 empty] | 0.1028096 | 0 | 0 | 0.02073316 | 0 | 0.01686447 | 0 | 0 | 0 | 1.380109 | nd
Other solid industrial waste | kg/t Al ingot | [10 empty] | 48.32097 | 52.34998 | 34.86765 | 0.2365747 | 120.2845 | 75.99328 | nd | nd | nd | nd |  | 1.494459 | 4.724789 | 1.221761 | 0.3144492 | 0.05765776 | 2.316185 | 0 | nd | 1.853626 | 2.112762 | nd | [11 empty] | 1.674912 | 6.445592 | 0 | 2.364844 | 3.244436 | 0.09356298 | 0.2397533 | nd | 0.1959246 | 2.288479 | nd
of which hazardous waste | kg/t Al ingot | 0.1868116 | 0.0001528672 | 9.391866e-05 | nd | nd | nd | nd | nd | nd | nd | 15.00214 | 16.65338 | 8.590149 | 0.2365747 | 9.381428 | 66.81579 | nd | nd | nd | nd |  | 1.310154 | 4.724789 | 0 | 0.3144492 | 0.07273669 | 1.948077 | 0 | nd | 1.543745 | 1.456727 | nd | [11 empty] | 1.614175 | 6.445592 | 0 | 2.349473 | 3.232175 | 0.0715319 | 0 | nd | 0.04368208 | 0.130281 | nd
Note on Y6: Calculated Number

## Global (product)
Global
Summary (per tonne of product)
| Tonnes of prebake anode per tonne of aluminium: | 0.4996703 | Bauxite Production |  | 358000000 |  | Prebake Al production: | 60766554 |  | Percentage Split: | 95.46%
| Tonnes of Søderberg paste per tonne of aluminium: | 0.5167638 | Metallurgical Alumina Production |  | 123525000 |  | Søderberg Al Production: | 2890446 |  | Percentage Split: | 4.541%
|  | Bauxite mining |  | Alumina production |  | Paste |  | Anode |  | Electrolysis (S) |  | Electrolysis (P) |  | Casting
| Reference Flow (Material) | Bauxite |  | Alumina |  | Paste |  | Anode |  | Liquid Metal |  | Liquid Metal |  | Ingot
| Reference Flow (t product per t Al ingot) | 5.130293 | % global production reporting | 1.910531 | % global production reporting | 0.5167638 | % global production reporting | 0.4996703 | % global production reporting | 1 | % global production reporting | 1 | % global production reporting | 1 | % global production reporting
Transport
Average sea transport | tkm/t product |  |  | 4305.305 | 35.16% |  |  |  |  | 2922.876 | 96.94% | 10309.32 | 27.41%
Average road transport | tkm/t product |  |  | 21.91531 | 35.16% |  |  |  |  | 0.2137965 | 93.85% | 9.451272 | 24.61%
Average rail transport | tkm/t product |  |  | 565.7778 | 35.16% |  |  |  |  | 6364.926 | 93.85% | 668.3562 | 23.8%
Material input
Bauxite | kg/t product |  |  | 2685.271 | 35.16%
Caustic soda | kg/t product |  |  | 81.03195 | 35.16%
Calcined lime | kg/t product |  |  | 52.29797 | 33.58%
Fresh water | m3/t product | 0.469174 | 33.06% | 4.819794 | 32.9% | 0.4908666 | 9.899% | 0.5299675 | 18.87% | 7.669685 | 100% | 5.226123 | 29.11% | 1.843792 | 15.51%
Sea water | m3/t product | 0.250787 | 29.1% | 2.071701 | 27.8% | 2.23048 | 57.39% | 1.820595 | 13.28% | 7.258374 | 100% | 39.31968 | 29.11% | 6.308381 | 10.28%
Calcined Coke | kg/t product |  |  |  |  | 707.1468 | 97.48% | 742.7822 | 32.07%
Pitch | kg/t product |  |  |  |  | 309.2803 | 97.48% | 164.1728 | 32.07%
Refractory material | kg/t product |  |  |  |  | 1.606171 | 9.899% | 2.332525 | 19.85% | 11.66555 | 13.73% | 5.58234 | 19.84%
Steel | kg/t product |  |  |  |  | 1.923412 | 9.899% | 1.730977 | 12.54% | 8.896255 | 13.73% | 4.215006 | 21.76%
Alumina | kg/t product | [8 empty] | 1924.311 | 100% | 1908.567 | 33.19%
Anodes (gross)/Søderberg Paste | kg/t product | [8 empty] | 516.7638 | 100% | 499.6703 | 65.04%
Cathode carbon | kg/t product | [8 empty] | 9.677284 | 100% | 5.980786 | 23.36%
Aluminium fluoride | kg/t product | [8 empty] | 25.16273 | 100% | 16.49272 | 33.19%
Electrolysis metal | kg/t product | [12 empty] | 1000 | 31.99%
Alloy additives | kg/t product | [12 empty] | 13.77273 | 30.81%
Chlorine | kg/t product | [12 empty] | 0.005484686 | 23.73%
Argon | kg/t product | [12 empty] | 0.6563204 | 24.87%
Nitrogen | kg/t product | [12 empty] | 0.06460158 | 18.69%
Water and Land Use
Fresh water consumption | m3/t product | 0.6642159 | 33.06% | 2.808099 | 32.9% | 0.06489819 | 9.899% | 0.04315482 | 18.87% | 7.189489 | 100% | 4.987609 | 29.11% | 0.5376162 | 15.51%
Sea water consumption | m3/t product | 0.0124109 | 29.1% | 0.09275165 | 27.8% | 0.8112158 | 57.39% | 0.3805473 | 13.28% | 5.839109 | 100% | 6.087042 | 29.11% | 0.08766127 | 10.28%
Land occupation | m2/t product | 0.3424532 | 25.79% | 1.026553 | 35.88%
Land use type before | land use type | Other forest | 30.11% | Pastureland | 27.81%
Land use type after | land use type | Forest | 17.07% | Treated and vegetated | 37.78%
Average occupation time | years/t product | 2.314211e-07 | 23.56% | 1.194512e-05 | 27.26%
Energy input
Heavy oil | MJ/t product | 5.732475 | 35.92% | 842.0342 | 89.43% | 469.825 | 97.48% | 559.321 | 32.07% |  |  |  |  | 69.18407 | 34.94%
Diesel oil | MJ/t product | 79.35334 | 35.92% | 7.012339 | 89.43% | 12.08777 | 97.48% | 6.620674 | 32.07% |  |  |  |  | 3.837551 | 34.94%
Natural gas | MJ/t product | 1.099623 | 35.92% | 2477.888 | 89.43% | 53.59604 | 97.48% | 2097.355 | 32.07% |  |  |  |  | 743.8937 | 34.94%
Coal | MJ/t product | 21.92716 | 35.92% | 6414.45 | 89.43% | 0 | 97.48% | 0 | 32.07% |  |  |  |  | 0 | 34.94%
Electricity | MJ/t product | 22.97123 | 30.73% | 546.8713 | 89.43% | 396.4475 | 97.48% | 465.7253 | 32.07% | 60410.06 | 100% | 51010.37 | 100% | 392.9439 | 34.94%
Other | MJ/t product | 0.006371687 | 35.92% | 168.2636 | 89.43% | 0 | 97.48% | 116.0204 | 32.07% |  |  |  |  | 32.14261 | 34.94%
Air emissions
Particulates | kg/t product | 0.1755527 | 31.35% | 0.3829454 | 32.6% | 0.1462882 | 9.899% | 0.2612633 | 26.58% | 3.915404 | 99.85% | 1.370417 | 29.11% | 0.03558718 | 16.28%
Sulfur dioxide | kg/t product | 0.0001310849 | 16.99% | 0.7083973 | 32.42% | 0.9002655 | 9.899% | 0.9823829 | 26.09% | 6.188923 | 88.83% | 12.69641 | 28.1% | 0.01142101 | 14.52%
Nitrous oxides (as NO2) | kg/t product | 0.06106483 | 26.54% | 0.65657 | 32.04% | 0.2332131 | 9.899% | 0.3457787 | 23.81% | 0.6230437 | 85.73% | 0.551696 | 6.347% | 0.1007401 | 15.47%
Mercury | g/t product |  |  | 0.1233054 | 11.69%
SF6 | g/t product |  |  | 0.01396553 | 17.94% | 0.01580833 | 9.899% | 0.01171934 | 12.39% | 0 | 13.73% | 0.05085251 | 15.89%
Particulate fluoride (as F) | kg/t product |  |  |  |  | 0.001653406 | 9.899% | 0.006047918 | 21.83% | 1.088916 | 99.85% | 0.2475878 | 27.92%
Gaseous fluoride (as F) | kg/t product |  |  |  |  | 0.009061472 | 9.899% | 0.01880375 | 26.49% | 0.8441435 | 99.85% | 0.3339199 | 29.11%
Total polycyclic aromatic hydrocarbons | kg/t product |  |  |  |  | 0.01126483 | 9.899% | 0.009707583 | 21.36% | 1.016795 | 88.83% | 0.01493316 | 18.14%
Benzo(a)pyrene | g/t product |  |  |  |  | 0.01105135 | 9.899% | 0.009258344 | 13.93% | 1.601426 | 88.83% | 0.04509821 | 13.25%
Tetrafluoromethane | kg/t product | [8 empty] | 0.06680236 | 100% | 0.1060468 | 99.6%
Hexafluoroethane | kg/t product | [8 empty] | 0.004109599 | 100% | 0.003943923 | 99.6%
Hydrogen chloride | kg/t product | [12 empty] | 0.01167894 | 18.62%
Dioxin/furans | kg/t product | [12 empty] | 3.029007e-07 | 7.126%
Water emissions
Fresh water | m3/t product | 0.08018378 | 32.91% | 2.200111 | 31.87% | 0.5102505 | 9.899% | 0.4732933 | 14.93% | 0.1129483 | 100% | 4.044572 | 26.98% | 1.755324 | 14.14%
Sea water | m3/t product | 0.2383761 | 30.57% | 1.97895 | 27.62% | 1.419264 | 92.31% | 1.440048 | 19.28% | 1.419264 | 100% | 33.23264 | 33.19% | 6.22072 | 10.28%
Suspended solids | kg/t product |  |  | 0.07626635 | 22.86% | 0.00338607 | 1.993% | 0.01499278 | 9.882% | 0.0561691 | 100% | 0.1845135 | 20.06% | 0.003297475 | 13.93%
Oil and grease/total hydrocarbons | kg/t product |  |  | 0.8193493 | 17.78% | 0.03182237 | 1.993% | 0.02577071 | 10.13% | 0 | 96.36% | 0.001422941 | 15.01% | 0.01204469 | 12.79%
Mercury | g/t product |  |  | 0.0001361737 | 14.11%
Fluoride (as F) | kg/t product |  |  |  |  | 0.008914127 | 9.899% | 0.007656495 | 9.325% | 0.08460149 | 100% | 0.3067996 | 19.01%
Polycyclic aromatic hydrocarbons (6 Borneff components) | g/t product |  |  |  |  | 0.042894 | 9.899% | 0.03754005 | 9.604% | 0.229229 | 100% | 0.008752659 | 15.02%
By-Products (for external recycling)
Bauxite residue | kg/t product |  |  | 11.82039 | 23.15%
Spent pot lining carbon | kg/t product | [8 empty] | 6.858056 | 96.36% | 4.749344 | 21.02%
Spent pot lining refractory | kg/t product | [8 empty] | 1.57253 | 96.36% | 5.222251 | 20.4%
Refractory | kg/t product |  |  |  |  | 0.7577982 | 92.31% | 2.596579 | 26.46% | 1.57253 | 96.36% | 0.623356 | 18.57% | 0.1446599 | 21.56%
Steel | kg/t product |  |  |  |  | 0.606101 | 9.899% | 0.6675499 | 16.89% | 24.30504 | 100% | 7.607875 | 22.05%
Dross | kg/t product | [12 empty] | 10.86081 | 30.39%
Filter dust | kg/t product | [12 empty] | 0.1707888 | 21.21%
Other | kg/t product |  |  | 12.38515 | 9.983% | 0.570616 | 9.899% | 1.278932 | 14.96%
Solid waste (for landfilling)
Mine solid waste | kg/t product | 0.06258907 | 26.26%
Overburden | kg/t product | 376.273 | 28.85%
Bauxite residues (red mud) | kg/t product |  |  | 1219.59 | 55.3%
Spent pot lining | kg/t product | [8 empty] | 12.53928 | 100% | 25.11686 | 24.73%
Waste alumina | kg/t product | [8 empty] | 0.3168856 | 100% | 1.452232 | 18.12%
Waste carbon or mix | kg/t product |  |  |  |  | 8.626526 | 92.31% | 11.73935 | 24.21% | 20.98981 | 100% | 15.43516 | 22.36%
Scrubber sludges | kg/t product |  |  |  |  | 0.07968025 | 9.899% | 0.05518125 | 16.12% | 7.991833 | 100% | 1.960956 | 15.91%
Refractory (excl. spent pot lining) | kg/t product |  |  |  |  | 0.8559516 | 92.31% | 1.858228 | 23.14% | 0.04556752 | 100% | 0.3180002 | 23.66% | 0.7746979 | 25.9%
Dross | kg/t product | [12 empty] | 0.1275972 | 27.39%
Filter dust | kg/t product | [12 empty] | 0.1028096 | 24.38%
Other solid industrial waste | kg/t product |  |  | 25.2919 | 30% | 2.939586 | 9.899% | 2.988471 | 15.98% |  |  |  |  | 1.674912 | 14.45%
of which hazardous waste | kg/t product | 0.03641343 | 26.41% | 7.852338 | 29.82% | 2.834428 | 9.899% | 2.607675 | 14.74% |  |  |  |  | 1.614175 | 12.4%
Calculated Emissions |  | (Based on GHG Protocol Tools - Aluminium Sector GHG Workbook & Stationary Combustion Tool)
Carbon dioxide (non-fuel) | kg/t product | [6 empty] | 234 |  | 1817.358 |  | 1520.958
Carbon dioxide (fuels) | kg/t product | 9 |  | 818 |  | 39 |  | 153 | [5 empty] | 45
Methane (fuels) | kg/t product | 0.0005 |  | 0.0756 |  | 0.0015 |  | 0.0038 | [5 empty] | 0.0009
Nitrous oxide (fuels) | kg/t product | 0.0001 |  | 0.011 |  | 0.0003 |  | 0.0005 | [5 empty] | 0.0001

## Africa (product)
Africa
Summary (per tonne of product)
| Tonnes of prebake anode per tonne of aluminium: | 0.5360769 | Bauxite Production |  | 67000000 |  | Prebake Al production: | 1708000 |  | Percentage Split: | 100%
| Tonnes of Søderberg paste per tonne of aluminium: | 0 | Alumina Production |  | nd |  | Søderberg Al Production: | 0 |  | Percentage Split: | 0
|  | Bauxite mining |  | Alumina production |  | Anode/Paste |  | Electrolysis |  | Casting
| Reference Flow (Material) | Bauxite |  | Alumina |  | Anode/Paste |  | Liquid Metal |  | Ingot
| Reference Flow (t product per t Al ingot) |  |  |  |  | 0.5360769 | % regional production reporting | 1 | % regional production reporting | 1 | % regional production reporting
Transport
Average sea transport | tkm/t product | Refer to Global Data |  | Refer to Global Data |  |  |  | 8454.428 | 82.6%
Average road transport | tkm/t product | [6 empty] | 59.90873 | 82.6%
Average rail transport | tkm/t product | [6 empty] | 0 | 82.6%
Material input
Bauxite | kg/t product
Caustic soda | kg/t product
Calcined lime | kg/t product
Fresh water | m3/t product |  |  |  |  | 0.0132483 | 35.36% | 0.8225141 | 75.83% | 0.6760971 | 67.43%
Sea water | m3/t product |  |  |  |  | nd |  | 0 | 75.83% | 0 | 36.23%
Calcined Coke | kg/t product |  |  |  |  | 1407.948 | 75.55%
Pitch | kg/t product |  |  |  |  | 225.2606 | 75.55%
Refractory material | kg/t product |  |  |  |  | 2.711687 | 35.36% | 6.866921 | 33.55%
Steel | kg/t product |  |  |  |  | 3.262523 | 35.36% | 4.397622 | 33.55%
Alumina | kg/t product | [6 empty] | 1912.751 | 75.83%
Anodes (gross)/Søderberg Paste | kg/t product | [6 empty] | 536.0769 | 93.19%
Cathode carbon | kg/t product | [6 empty] | 5.980786 | 33.55%
Aluminium fluoride | kg/t product | [6 empty] | 18.17737 | 75.83%
Electrolysis metal | kg/t product | [8 empty] | 1000 | 67.43%
Alloy additives | kg/t product | [8 empty] | 1.732219e-05 | 67.43%
Chlorine | kg/t product | [8 empty] | 0 | 36.23%
Argon | kg/t product | [8 empty] | 0 | 36.23%
Nitrogen | kg/t product | [8 empty] | 0 | 36.23%
Water and Land Use
Fresh water consumption | m3/t product |  |  |  |  | 0.0132483 | 35.36% | 0.286088 | 75.83% | 0.4306131 | 67.43%
Sea water consumption | m3/t product |  |  |  |  | nd |  | 0 | 75.83% | 0 | 36.23%
Land occupation | m2/t product
Land use type before | land use type
Land use type after | land use type
Average occupation time | years/t product
Energy input
Heavy oil | MJ/t product |  |  |  |  | 0 | 75.55% |  |  | 0 | 66.51%
Diesel oil | MJ/t product |  |  |  |  | 0 | 75.55% |  |  | 0 | 66.51%
Natural gas | MJ/t product |  |  |  |  | 3966.521 | 75.55% |  |  | 746.8029 | 66.51%
Coal | MJ/t product |  |  |  |  | 0 | 75.55% |  |  | 0 | 66.51%
Electricity | MJ/t product |  |  |  |  | 618.8886 | 75.55% | 52296.45 | 100% | 203.6155 | 66.51%
Other | MJ/t product |  |  |  |  | 0 | 75.55% |  |  | 0 | 66.51%
Air emissions
Particulates | kg/t product |  |  |  |  | 1.069721 | 41.16% | 0.4309378 | 75.83% | 0.005802786 | 36.23%
Sulfur dioxide | kg/t product |  |  |  |  | 1.16867 | 41.16% | 14.10402 | 75.83% | 0.0002740205 | 36.23%
Nitrous oxides (as NO2) | kg/t product |  |  |  |  | 2.479247 | 41.16% | nd |  | 0.008462397 | 36.23%
Mercury | g/t product
SF6 | g/t product |  |  |  |  | 0 | 41.16% | 0 | 75.83%
Particulate fluoride (as F) | kg/t product |  |  |  |  | nd |  | 0.5879039 | 33.55%
Gaseous fluoride (as F) | kg/t product |  |  |  |  | 0.01056083 | 41.16% | 0.3679188 | 75.83%
Total polycyclic aromatic hydrocarbons | kg/t product |  |  |  |  | nd |  | nd
Benzo(a)pyrene | g/t product |  |  |  |  | nd |  | nd
Tetrafluoromethane | kg/t product | [6 empty] | 0.02322666 | 99.6%
Hexafluoroethane | kg/t product | [6 empty] | 0.0001110709 | 99.6%
Hydrogen chloride | kg/t product | [8 empty] | 0 | 36.23%
Dioxin/furans | kg/t product | [8 empty] | nd
Water emissions
Fresh water | m3/t product |  |  |  |  | 0 | 35.36% | 0.5364261 | 75.83% | 0.245484 | 67.43%
Sea water | m3/t product |  |  |  |  | nd |  | 0 | 75.83% | 0 | 36.23%
Suspended solids | kg/t product |  |  |  |  | nd |  | nd |  | 0.002288877 | 36.23%
Oil and grease/total hydrocarbons | kg/t product |  |  |  |  | nd |  | 0 | 33.55% | 0.0005061319 | 36.23%
Mercury | g/t product
Fluoride (as F) | kg/t product |  |  |  |  | nd |  | 0.005198617 | 33.55%
Polycyclic aromatic hydrocarbons (6 Borneff components) | g/t product |  |  |  |  | nd |  | 0 | 33.55%
By-Products (for external recycling)
Bauxite residue | kg/t product
Spent pot lining carbon | kg/t product | [6 empty] | 0 | 75.83%
Spent pot lining refractory | kg/t product | [6 empty] | 0 | 75.83%
Refractory | kg/t product |  |  |  |  | 6.437782 | 76.52% | 0 | 33.55% | 0.05530109 | 67.43%
Steel | kg/t product |  |  |  |  | 0.3025129 | 76.52% | 4.518301 | 75.83%
Dross | kg/t product | [8 empty] | 7.713468 | 67.43%
Filter dust | kg/t product | [8 empty] | 0 | 31.2%
Other | kg/t product |  |  |  |  | 0.7136481 | 76.52%
Solid waste (for landfilling)
Mine solid waste | kg/t product
Overburden | kg/t product
Bauxite residues (red mud) | kg/t product
Spent pot lining | kg/t product | [6 empty] | 7.982693 | 75.83%
Waste alumina | kg/t product | [6 empty] | 0.04856479 | 75.83%
Waste carbon or mix | kg/t product |  |  |  |  | 3.144906 | 76.52% | 6.157375 | 75.83%
Scrubber sludges | kg/t product |  |  |  |  | 0.33985 | 76.52% | nd
Refractory (excl. spent pot lining) | kg/t product |  |  |  |  | 0 | 76.52% | 0.02945543 | 75.83% | 0.1636947 | 67.43%
Dross | kg/t product | [8 empty] | 0 | 67.43%
Filter dust | kg/t product | [8 empty] | 0 | 31.2%
Other solid industrial waste | kg/t product |  |  |  |  | 3.457762 | 76.52% |  |  | 0.1959246 | 36.23%
of which hazardous waste | kg/t product |  |  |  |  | 2.879707 | 76.52% |  |  | 0.04368208 | 36.23%
Calculated Emissions |  | (Based on GHG Protocol Tools - Aluminium Sector GHG Workbook & Stationary Combustion Tool)
Carbon dioxide (non-fuel) | kg/t product |  |  |  |  | 234 |  | 1480.314
Carbon dioxide (fuels) | kg/t product |  |  |  |  | 210 |  |  |  | 39.63582
Methane (fuels) | kg/t product |  |  |  |  | 0.003967 |  |  |  | 0.000747
Nitrous oxide (fuels) | kg/t product |  |  |  |  | 0.0003967 |  |  |  | 7.47e-05

## NAM (product)
North America (NAM)
Summary (per tonne of product)
| Tonnes of prebake anode per tonne of aluminium: | 0.5137001 | Bauxite Production |  | 372000 |  | Prebake Al production: | 3951000 |  | Percentage Split: | 100%
| Tonnes of Søderberg paste per tonne of aluminium: | 0 | Alumina Production (NAM) |  | 2275000 |  | Søderberg Al Production: | 0 |  | Percentage Split: | 0%
|  | Bauxite mining |  | Alumina production |  | Anode/Paste |  | Electrolysis |  | Casting
| Reference Flow (Material) | Bauxite |  | Alumina |  | Anode/Paste |  | Liquid Metal |  | Ingot
| Reference Flow (t product per t Al ingot) |  |  | 1.947187 | % regional production reporting | 0.5137001 | % regional production reporting | 1 | % regional production reporting | 1 | % regional production reporting
Transport
Average sea transport | tkm/t product | Refer to Global Data |  | 6750 | 61.94% |  |  | 10304.13 | 99.9%
Average road transport | tkm/t product |  |  | 0 | 61.94% |  |  | 0 | 99.9%
Average rail transport | tkm/t product |  |  | 674.2 | 61.94% |  |  | 427.8018 | 99.9%
Material input
Bauxite | kg/t product |  |  | 2350.909 | 61.94%
Caustic soda | kg/t product |  |  | 63.35495 | 61.94%
Calcined lime | kg/t product |  |  | 22.05679 | 61.94%
Fresh water | m3/t product |  |  | 10.36779 | 61.94% | 3.129004 | 55.05% | 5.844048 | 74.33% | 2.404423 | 31.34%
Sea water | m3/t product |  |  | nd |  | 0 | 73.36% | 0 | 74.33% | 0 | 35.32%
Calcined Coke | kg/t product |  |  |  |  | 881.2516 | 64.47%
Pitch | kg/t product |  |  |  |  | 150.0659 | 64.47%
Refractory material | kg/t product |  |  |  |  | 1.008511 | 79.98% | 8.66752 | 57.92%
Steel | kg/t product |  |  |  |  | 1.686763 | 86.76% | 4.891011 | 57.92%
Alumina | kg/t product | [6 empty] | 1966.348 | 74.33%
Anodes (gross)/Søderberg Paste | kg/t product | [6 empty] | 513.7001 | 89.61%
Cathode carbon | kg/t product | [6 empty] | 5.980786 | 61.65%
Aluminium fluoride | kg/t product | [6 empty] | 17.47493 | 74.33%
Electrolysis metal | kg/t product | [8 empty] | 1000 | 67.81%
Alloy additives | kg/t product | [8 empty] | 10.32753 | 66.29%
Chlorine | kg/t product | [8 empty] | 0.0211284 | 62.33%
Argon | kg/t product | [8 empty] | 0.2889092 | 57.91%
Nitrogen | kg/t product | [8 empty] | 0.06405041 | 55.06%
Water and Land Use
Fresh water consumption | m3/t product |  |  | 1.295912 | 61.94% | 3.129004 | 55.05% | 2.245201 | 74.33% | 0.573764 | 31.34%
Sea water consumption | m3/t product |  |  | nd |  | 0 | 73.36% | 0 | 74.33% | 0 | 35.32%
Land occupation | m2/t product |  |  | 1.334202 | 100%
Land use type before | land use type |  |  | Pastureland | 63.54%
Land use type after | land use type |  |  | Treated and vegetated | 63.54%
Average occupation time | years/t product |  |  | 3.836423e-05 | 63.54%
Energy input
Heavy oil | MJ/t product |  |  | 1 | 67.69% | 468.4792 | 64.47% |  |  | 77.039 | 83.95%
Diesel oil | MJ/t product |  |  | 0 | 67.69% | 32.32202 | 64.47% |  |  | 14.03602 | 83.95%
Natural gas | MJ/t product |  |  | 4102.02 | 67.69% | 2482.314 | 64.47% |  |  | 882.8004 | 83.95%
Coal | MJ/t product |  |  | 0 | 67.69% | 0 | 64.47% |  |  | 0 | 83.95%
Electricity | MJ/t product |  |  | 2238.037 | 67.69% | 1158.899 | 64.47% | 53846.23 | 100% | 574.8392 | 83.95%
Other | MJ/t product |  |  | 1004.359 | 67.69% | 9.75834 | 64.47% |  |  | 2.295443 | 83.95%
Air emissions
Particulates | kg/t product |  |  | 0.04809518 | 61.94% | 0.1445573 | 100% | 1.952762 | 74.33% | 0.04562162 | 67.81%
Sulfur dioxide | kg/t product |  |  | 0.0005001111 | 61.94% | 1.402522 | 100% | 16.05051 | 74.33% | 0.0006853796 | 67.81%
Nitrous oxides (as NO2) | kg/t product |  |  | 0.155182 | 61.94% | 0.1220341 | 100% | 0.005255717 | 17.19% | 0.05375405 | 67.81%
Mercury | g/t product |  |  | 0 | 61.94%
SF6 | g/t product |  |  | 0 | 61.94% | 0 | 83.65% | 0.04914649 | 65.76%
Particulate fluoride (as F) | kg/t product |  |  |  |  | 0.0003744985 | 90.84% | 0.4050407 | 74.33%
Gaseous fluoride (as F) | kg/t product |  |  |  |  | 0.008538553 | 100% | 0.3415347 | 74.33%
Total polycyclic aromatic hydrocarbons | kg/t product |  |  |  |  | 0.002886844 | 100% | 0.005100265 | 74.33%
Benzo(a)pyrene | g/t product |  |  |  |  | 0.003332109 | 88% | 0.0007127283 | 65.76%
Tetrafluoromethane | kg/t product | [6 empty] | 0.05015592 | 99.6%
Hexafluoroethane | kg/t product | [6 empty] | 0.008825034 | 99.6%
Hydrogen chloride | kg/t product | [8 empty] | 0.03660287 | 51.9%
Dioxin/furans | kg/t product | [8 empty] | 9.04681e-07 | 35.32%
Water emissions
Fresh water | m3/t product |  |  | 10.63088 | 61.94% | 0 | 55.05% | 5.138991 | 74.33% | 3.884663 | 31.34%
Sea water | m3/t product |  |  | nd |  | 0 | 73.36% | 0 | 74.33% | 0 | 35.32%
Suspended solids | kg/t product |  |  | 0.06526459 | 61.94% | 0.0003648591 | 54.02% | 0.03225935 | 70.6% | 0.001097201 | 29.84%
Oil and grease/total hydrocarbons | kg/t product |  |  | 11.41234 | 61.94% | 0 | 54.02% | 0.001071212 | 70.6% | 0.0009403747 | 29.84%
Mercury | g/t product |  |  | 0.00168412 | 61.94%
Fluoride (as F) | kg/t product |  |  |  |  | 0 | 54.02% | 0.02951112 | 70.6%
Polycyclic aromatic hydrocarbons (6 Borneff components) | g/t product |  |  |  |  | 0.0007959502 | 54.02% | 0.000110282 | 70.6%
By-Products (for external recycling)
Bauxite residue | kg/t product |  |  | 0 | 100%
Spent pot lining carbon | kg/t product | [6 empty] | 3.534308 | 54.13%
Spent pot lining refractory | kg/t product | [6 empty] | 3.853186 | 54.13%
Refractory | kg/t product |  |  |  |  | 1.190519 | 100% | 0.1947716 | 74.33% | 0.168464 | 62.33%
Steel | kg/t product |  |  |  |  | 0.7407908 | 98.85% | 5.433549 | 69.49%
Dross | kg/t product | [8 empty] | 17.43677 | 67.81%
Filter dust | kg/t product | [8 empty] | 0 | 55.06%
Other | kg/t product |  |  | nd |  | 2.00206 | 99.88%
Solid waste (for landfilling)
Mine solid waste | kg/t product
Overburden | kg/t product
Bauxite residues (red mud) | kg/t product |  |  | 784.466 | 100%
Spent pot lining | kg/t product | [6 empty] | 10.34868 | 74.33%
Waste alumina | kg/t product | [6 empty] | 4.184484 | 65.06%
Waste carbon or mix | kg/t product |  |  |  |  | 4.692057 | 100% | 2.491683 | 69.9%
Scrubber sludges | kg/t product |  |  |  |  | 0 | 100% | 5.111208 | 74.33%
Refractory (excl. spent pot lining) | kg/t product |  |  |  |  | 1.194552 | 100% | 0.5947309 | 74.33% | 0.08335642 | 62.33%
Dross | kg/t product | [8 empty] | 0 | 62.33%
Filter dust | kg/t product | [8 empty] | 0.02073316 | 55.06%
Other solid industrial waste | kg/t product |  |  | 0.1203117 | 61.94% | 0.612126 | 89.03% |  |  | 2.364844 | 58.34%
of which hazardous waste | kg/t product |  |  | 0.1203117 | 61.94% | 0.12233 | 70.45% |  |  | 2.349473 | 58.34%
Calculated Emissions |  | (Based on GHG Protocol Tools - Aluminium Sector GHG Workbook & Stationary Combustion Tool)
Carbon dioxide (non-fuel) | kg/t product |  |  |  |  | 234 |  | 1511.87
Carbon dioxide (fuels) | kg/t product |  |  | 218 |  | 169 |  |  |  | 54
Methane (fuels) | kg/t product |  |  | 0.004102 |  | 0.004 |  |  |  | 0.0012
Nitrous oxide (fuels) | kg/t product |  |  | 0.0004102 |  | 0.0005 |  |  |  | 0.0001

## Canada (product)
North America (Canada)
Summary (per tonne of product)
| Tonnes of prebake anode per tonne of aluminium: | 0.5229205 | Bauxite Production |  | - |  | Prebake Al production: | 2851000 |  | Percentage Split: | 100%
| Tonnes of Søderberg paste per tonne of aluminium: | 0 | Alumina Production |  | 1392000 |  | Søderberg Al Production: | 0 |  | Percentage Split: | 0%
|  | Bauxite mining |  | Alumina production (NAM) |  | Anode/Paste |  | Electrolysis |  | Casting
| Reference Flow (Material) | Bauxite |  | Alumina |  | Anode/Paste |  | Liquid Metal |  | Ingot
| Reference Flow (t product per t Al ingot) |  |  | 1.947187 | % regional production reporting | 0.5229205 | % regional production reporting | 1 | % regional production reporting | 1 | % regional production reporting
Transport
Average sea transport | tkm/t product | Refer to Global Data |  | 6750 | 61.94% |  |  | 8375.465 | 100%
Average road transport | tkm/t product |  |  | 0 | 61.94% |  |  | 0 | 100%
Average rail transport | tkm/t product |  |  | 674.2 | 61.94% |  |  | 189.5759 | 100%
Material input
Bauxite | kg/t product |  |  | 2350.909 | 61.94%
Caustic soda | kg/t product |  |  | 63.35495 | 61.94%
Calcined lime | kg/t product |  |  | 22.05679 | 61.94%
Fresh water | m3/t product |  |  | 10.36779 | 61.94% | nd |  | 5.490954 | 86.52% | nd
Sea water | m3/t product |  |  | nd |  | 0 | 63.37% | 0 | 86.52% | 0 | 21.16%
Calcined Coke | kg/t product |  |  |  |  | 887.6622 | 78.02%
Pitch | kg/t product |  |  |  |  | 144.3706 | 78.02%
Refractory material | kg/t product |  |  |  |  | 0.5328501 | 87.16% | 9.1311 | 75.65%
Steel | kg/t product |  |  |  |  | 1.648842 | 108% | 4.936354 | 75.65%
Alumina | kg/t product | [6 empty] | 1892.187 | 86.52%
Anodes (gross)/Søderberg Paste | kg/t product | [6 empty] | 522.9205 | 100%
Cathode carbon | kg/t product | [6 empty] | 5.980786 | 75.65%
Aluminium fluoride | kg/t product | [6 empty] | 16.38413 | 86.52%
Electrolysis metal | kg/t product | [8 empty] | 1000 | 66.18%
Alloy additives | kg/t product | [8 empty] | 12.18422 | 64.07%
Chlorine | kg/t product | [8 empty] | 0.003125675 | 66.18%
Argon | kg/t product | [8 empty] | 0.3138564 | 60.06%
Nitrogen | kg/t product | [8 empty] | 0.07135325 | 56.11%
Water and Land Use
Fresh water consumption | m3/t product |  |  | 1.295912 | 61.94% | nd |  | 2.041737 | 86.52% | 0.5376162 | 21.16%
Sea water consumption | m3/t product |  |  | nd |  | 0 | 63.37% | 0 | 86.52% | 0 | 21.16%
Land occupation | m2/t product |  |  | 1.334202e-06
Land use type before | land use type |  |  | Pastureland
Land use type after | land use type |  |  | Treated and vegetated
Average occupation time | years/t product |  |  | 3.836423e-05
Energy input
Heavy oil | MJ/t product |  |  | 1 | 67.69% | 532.0849 | 78.02% |  |  | 99.7667 | 89.84%
Diesel oil | MJ/t product |  |  | 0 | 67.69% | 36.71039 | 78.02% |  |  | 11.9223 | 89.84%
Natural gas | MJ/t product |  |  | 4102.02 | 67.69% | 2328.727 | 78.02% |  |  | 401.543 | 89.84%
Coal | MJ/t product |  |  | 0 | 67.69% | 0 | 78.02% |  |  | 0 | 89.84%
Electricity | MJ/t product |  |  | 2238.037 | 67.69% | 225.8353 | 78.02% | 53238.51 | 100% | 154.0963 | 89.84%
Other | MJ/t product |  |  | 1004.359 | 67.69% | 11.08324 | 78.02% |  |  | 2.498459 | 89.84%
Air emissions
Particulates | kg/t product |  |  | 0.04809518 | 61.94% | 0.0847829 | 100% | 1.74504 | 86.52% | 0.03538541 | 66.18%
Sulfur dioxide | kg/t product |  |  | 0.0005001111 | 61.94% | 1.65993 | 100% | 15.91589 | 86.52% | 0.0003662401 | 66.18%
Nitrous oxides (as NO2) | kg/t product |  |  | 0.155182 | 61.94% | 0.06573734 | 100% | 0.005255717 | 23.82% | 0.02577546 | 66.18%
Mercury | g/t product |  |  | 0 | 61.94%
SF6 | g/t product |  |  | 0 | 61.94% | 0 | 87.54% | 0.01811585 | 86.52%
Particulate fluoride (as F) | kg/t product |  |  |  |  | 0.0004132881 | 87.16% | 0.3829375 | 86.52%
Gaseous fluoride (as F) | kg/t product |  |  |  |  | 0.01063971 | 100% | 0.3442157 | 86.52%
Total polycyclic aromatic hydrocarbons | kg/t product |  |  |  |  | 0.003251121 | 100% | 0.001192638 | 86.52%
Benzo(a)pyrene | g/t product |  |  |  |  | 0.003640314 | 100% | 0.0007428489 | 86.52%
Tetrafluoromethane | kg/t product | [6 empty] | 0.1081672 | 99.6%
Hexafluoroethane | kg/t product | [6 empty] | 0.004061852 | 99.6%
Hydrogen chloride | kg/t product | [8 empty] | 0.00801861 | 44.13%
Dioxin/furans | kg/t product | [8 empty] | 0 | 21.16%
Water emissions
Fresh water | m3/t product |  |  | 10.63088 | 61.94% | nd |  | 4.899193 | 86.52% | nd
Sea water | m3/t product |  |  | nd |  | 0 | 63.37% | 0 | 86.52% | 0 | 21.16%
Suspended solids | kg/t product |  |  | 0.06526459 | 61.94% | 0 | 63.37% | 0.02985381 | 86.52% | 0 | 21.16%
Oil and grease/total hydrocarbons | kg/t product |  |  | 11.41234 | 61.94% | 0 | 63.37% | 0.0002787677 | 86.52% | 0.002088859 | 21.16%
Mercury | g/t product |  |  | 0.00168412 | 61.94%
Fluoride (as F) | kg/t product |  |  |  |  | 0 | 63.37% | 0.02212498 | 86.52%
Polycyclic aromatic hydrocarbons (6 Borneff components) | g/t product |  |  |  |  | 0.0009236003 | 63.37% | 0.0001247076 | 86.52%
By-Products (for external recycling)
Bauxite residue | kg/t product |  |  | 0 | 100%
Spent pot lining carbon | kg/t product | [6 empty] | 4.199433 | 63.14%
Spent pot lining refractory | kg/t product | [6 empty] | 4.578321 | 63.14%
Refractory | kg/t product |  |  |  |  | 1.586898 | 100% | 0.231901 | 86.52% | 0.073258 | 66.18%
Steel | kg/t product |  |  |  |  | 0.8102831 | 100% | 5.256693 | 86.52%
Dross | kg/t product | [8 empty] | 12.11894 | 66.18%
Filter dust | kg/t product | [8 empty] | 0 | 56.11%
Other | kg/t product |  |  | nd |  | 2.483053 | 100%
Solid waste (for landfilling)
Mine solid waste | kg/t product
Overburden | kg/t product
Bauxite residues (red mud) | kg/t product |  |  | 784.466 | 100%
Spent pot lining | kg/t product | [6 empty] | 5.987262 | 86.52%
Waste alumina | kg/t product | [6 empty] | 0.1357128 | 80.38%
Waste carbon or mix | kg/t product |  |  |  |  | 3.316705 | 100% | 2.796294 | 80.38%
Scrubber sludges | kg/t product |  |  |  |  | 0 | 100% | 0.02512396 | 86.52%
Refractory (excl. spent pot lining) | kg/t product |  |  |  |  | 0 | 100% | 0.008919269 | 86.52% | 0.0002078241 | 66.18%
Dross | kg/t product | [8 empty] | 0 | 66.18%
Filter dust | kg/t product | [8 empty] | 0 | 56.11%
Other solid industrial waste | kg/t product |  |  | 0.1203117 | 61.94% | 0.1102611 | 100% |  |  | 3.244436 | 66.18%
of which hazardous waste | kg/t product |  |  | 0.1203117 | 61.94% | 0.139097 | 84.34% |  |  | 3.232175 | 66.18%
Calculated Emissions |  | (Based on GHG Protocol Tools - Aluminium Sector GHG Workbook & Stationary Combustion Tool)
Carbon dioxide (non-fuel) | kg/t product |  |  |  |  | 234 |  | 1510.652
Carbon dioxide (fuels) | kg/t product |  |  | 218 |  | 166 |  |  |  | 30
Methane (fuels) | kg/t product |  |  | 0.004102 |  | 0.004 |  |  |  | 0.0007
Nitrous oxide (fuels) | kg/t product |  |  | 0.0004102 |  | 0.0006 |  |  |  | 0.0001

## South America (product)
South America
Summary (per tonne of product)
| Tonnes of prebake anode per tonne of aluminium: | 0.6154351 | Bauxite Production |  | 43020000 |  | Prebake Al production: | 772000 |  | Percentage Split: | 70.5%
| Tonnes of Søderberg paste per tonne of aluminium: | 0.5015338 | Alumina Production |  | 10050000 |  | Søderberg Al Production: | 323000 |  | Percentage Split: | 29.5%
|  | Bauxite mining |  | Alumina production |  | Anode/Paste |  | Electrolysis |  | Casting
| Reference Flow (Material) | Bauxite |  | Alumina |  | Anode/Paste |  | Liquid Metal |  | Ingot
| Reference Flow (t product per t Al ingot) | 4.871554 |  | 1.947187 | % regional production reporting | 0.5818368 | % global production reporting | 1 | % global production reporting | 1 | % global production reporting
Transport
Average sea transport | tkm/t product |  |  | 2904.836 | 46.8% |  |  | 8400.537 | 100%
Average road transport | tkm/t product |  |  | 10.34096 | 46.8% |  |  | 2.071431 | 57.89%
Average rail transport | tkm/t product |  |  | 559.626 | 46.8% |  |  | 0 | 100%
Material input
Bauxite | kg/t product |  |  | 2512.682 | 46.8%
Caustic soda | kg/t product |  |  | 99.14769 | 46.8%
Calcined lime | kg/t product |  |  | 14.15097 | 46.8%
Fresh water | m3/t product | 1.035337 | 24.75% | 2.754862 | 46.8% | 0.06489819 | 23.22% | 1.349442 | 100% | 4.345594 | 31.57%
Sea water | m3/t product | 0 | 3.493% | 0 | 10.75% | 0 | 23.22% | 0 | 29.5% | 0 | 31.57%
Calcined Coke | kg/t product |  |  |  |  | 871.4221 | 100%
Pitch | kg/t product |  |  |  |  | 191.1614 | 100%
Refractory material | kg/t product |  |  |  |  | 0.7514106 | 55.44% | 6.42665 | 57.89%
Steel | kg/t product |  |  |  |  | 0.9362169 | 55.44% | 5.98578 | 57.89%
Alumina | kg/t product | [6 empty] | 1938.786 | 100%
Anodes (gross)/Søderberg Paste | kg/t product | [6 empty] | 581.8368 | 100%
Cathode carbon | kg/t product | [6 empty] | 5.980786 | 100%
Aluminium fluoride | kg/t product | [6 empty] | 20.45473 | 100%
Electrolysis metal | kg/t product | [8 empty] | 1000 | 93.85%
Alloy additives | kg/t product | [8 empty] | 30.68119 | 100%
Chlorine | kg/t product | [8 empty] | 0.009466788 | 100%
Argon | kg/t product | [8 empty] | 0.08373596 | 100%
Nitrogen | kg/t product | [8 empty] | 0.0001948041 | 93.85%
Water and Land Use
Fresh water consumption | m3/t product | 1.168308 | 24.75% | 2.158006 | 46.8% | 0.06489819 | 23.22% | 1.346032 | 100% | 1.120416 | 31.57%
Sea water consumption | m3/t product | 0 | 3.493% | 0 | 10.75% | 0 | 23.22% | 0 | 29.5% | 0 | 31.57%
Land occupation | m2/t product | 0.5135046 | 16.69% | 0.7504844 | 100%
Land use type before | land use type | Tropical Rainforest | 30.11% | Pastureland | 90.17%
Land use type after | land use type | Forest | 17.07% | Treated and vegetated | 100%
Average occupation time | years/t product | 9.48656e-07 | 14.7% | 4.095972e-06 | 100%
Energy input
Heavy oil | MJ/t product | 19.872 | 30.88% | 4482.812 | 91.08% | 1018.361 | 100% |  |  | 0 | 100%
Diesel oil | MJ/t product | 164.8315 | 32.16% | 5.372049 | 91.08% | 0 | 100% |  |  | 4.920735 | 100%
Natural gas | MJ/t product | 0 | 30.88% | 616.7541 | 91.08% | 1155.558 | 100% |  |  | 985.2845 | 100%
Coal | MJ/t product | 0 | 23.48% | 2907.401 | 91.08% | 0 | 100% |  |  | 0 | 100%
Electricity | MJ/t product | 3.829515 | 30.88% | 399.4369 | 91.08% | 545.1972 | 100% | 55834.99 | 100% | 400.4756 | 100%
Other | MJ/t product |  |  | 0 | 91.08% | 0 | 100% |  |  | 38.95923 | 100%
Air emissions
Particulates | kg/t product | 0.000695042 | 23.48% | 0.1158125 | 46.8% | 0.06161558 | 100% | 1.971134 | 100% | 0.0191643 | 100%
Sulfur dioxide | kg/t product | 0.0006118746 | 23.48% | 1.825159 | 46.8% | 0.87723 | 100% | 11.05885 | 69.88% | 0.01751993 | 100%
Nitrous oxides (as NO2) | kg/t product | 0.1029704 | 22.61% | 1.010093 | 46.8% | 0.6735705 | 65.1% | nd |  | 0.1458674 | 100%
Mercury | g/t product |  |  | 0.1200976 | 34.87%
SF6 | g/t product |  |  | 0.003994776 | 34.87% | 0 | 55.44% | 0.003263529 | 100%
Particulate fluoride (as F) | kg/t product |  |  |  |  | 0.006382195 | 100% | 0.3183419 | 100%
Gaseous fluoride (as F) | kg/t product |  |  |  |  | 0.01102347 | 100% | 0.4592248 | 100%
Total polycyclic aromatic hydrocarbons | kg/t product |  |  |  |  | 0.002579632 | 65.1% | nd
Benzo(a)pyrene | g/t product |  |  |  |  | 0 | 23.22% | nd
Tetrafluoromethane | kg/t product | [6 empty] | 0.04638477 | 99.6%
Hexafluoroethane | kg/t product | [6 empty] | 0.002877055 | 99.6%
Hydrogen chloride | kg/t product | [8 empty] | 0.001003201 | 75.37%
Dioxin/furans | kg/t product | [8 empty] | 0 | 31.57%
Water emissions
Fresh water | m3/t product | 0.3155045 | 20.85% | 0.9448393 | 46.8% | 0 | 23.22% | 0 | 100% | 3.313983 | 31.57%
Sea water | m3/t product | 0 | 3.493% | 0 | 10.75% | 0 | 23.22% | 0 | 29.5% | 0 | 31.57%
Suspended solids | kg/t product |  |  | 0 | 6.03% | nd |  | 0.0004543263 | 57.89% | 0 | 31.57%
Oil and grease/total hydrocarbons | kg/t product |  |  | 0 | 40.9% | nd |  | 0.008102152 | 57.89% | 0 | 31.57%
Mercury | g/t product |  |  | 0 | 6.03%
Fluoride (as F) | kg/t product |  |  |  |  | 0 | 23.22% | 0.005051225 | 57.89%
Polycyclic aromatic hydrocarbons (6 Borneff components) | g/t product |  |  |  |  | 0 | 23.22% | 0.001356669 | 57.89%
By-Products (for external recycling)
Bauxite residue | kg/t product |  |  | 0.2542497 | 78.31%
Spent pot lining carbon | kg/t product | [6 empty] | 5.849609 | 57.89%
Spent pot lining refractory | kg/t product | [6 empty] | 13.55014 | 57.89%
Refractory | kg/t product |  |  |  |  | 1.89872 | 100% | 4.561388 | 100% | 1.029857 | 57.52%
Steel | kg/t product |  |  |  |  | 3.195873 | 55.44% | 5.353478 | 57.89%
Dross | kg/t product | [8 empty] | 11.84026 | 100%
Filter dust | kg/t product | [8 empty] | 0 | 93.85%
Other | kg/t product |  |  | nd |  | 0 | 100%
Solid waste (for landfilling)
Mine solid waste | kg/t product | 0.1364367 | 23.48%
Overburden | kg/t product | 6.963117 | 19.98%
Bauxite residues (red mud) | kg/t product |  |  | 801.2864 | 100%
Spent pot lining | kg/t product | [6 empty] | 35.20507 | 100%
Waste alumina | kg/t product | [6 empty] | 3.433046 | 100%
Waste carbon or mix | kg/t product |  |  |  |  | 16.25538 | 100% | 67.6205 | 100%
Scrubber sludges | kg/t product |  |  |  |  | 0 | 100% | 4.054236 | 100%
Refractory (excl. spent pot lining) | kg/t product |  |  |  |  | 0.5790479 | 55.44% | 0 | 57.89% | 0.09271259 | 57.52%
Dross | kg/t product | [8 empty] | 0 | 93.85%
Filter dust | kg/t product | [8 empty] | 0 | 53.79%
Other solid industrial waste | kg/t product |  |  | 27.00142 | 40.77% | 9.441148 | 100% |  |  | 6.445592 | 93.85%
of which hazardous waste | kg/t product | 3.137956e-05 | 23.48% | 8.589589 | 46.8% | 9.441148 | 100% |  |  | 6.445592 | 93.85%
Calculated Emissions |  | (Based on GHG Protocol Tools - Aluminium Sector GHG Workbook & Stationary Combustion Tool)
Carbon dioxide (non-fuel) | kg/t product |  |  |  |  | 234 |  | 1609.756
Carbon dioxide (fuels) | kg/t product | 14 |  | 650 |  | 137 |  |  |  | 53
Methane (fuels) | kg/t product | 0.0006 |  | 0.046 |  | 0.0042 |  |  |  | 0.000985
Nitrous oxide (fuels) | kg/t product | 0.0001 |  | 0.0074 |  | 0.0007 |  |  |  | 9.85e-05

## China (product)
China
Summary (per tonne of product)
| Tonnes of prebake anode per tonne of aluminium: | 0.4848971 | Bauxite Production |  | 70000000 |  | Prebake Al production: | 35795000 |  |  | Percentage Split: | 100%
| Tonnes of Søderberg paste per tonne of aluminium: | 0 | Alumina Production |  | 67717000 |  | Søderberg Al Production: | 0 |  |  | Percentage Split: | 0%
|  | Bauxite mining |  | Alumina production |  | Anode/Paste |  | Electrolysis |  | Casting
| Reference Flow (Material) | Bauxite |  | Alumina |  | Anode/Paste |  | Liquid Metal |  | Ingot
| Reference Flow (t product per t Al ingot) |  |  |  | % regional production | 0.4848971 |  | 1 | % regional production | 1 | % regional production
Transport
Average sea transport | tkm/t product | Refer to Global Data |  | nd |  | Refer to Global Data |  | nd |  | Refer to Global Data
Average road transport | tkm/t product |  |  | nd |  |  |  | nd
Average rail transport | tkm/t product |  |  | nd |  |  |  | nd
Material input
Bauxite | kg/t product |  |  | nd
Caustic soda | kg/t product |  |  | nd
Calcined lime | kg/t product |  |  | nd
Fresh water | m3/t product |  |  | nd |  |  |  | nd
Sea water | m3/t product |  |  | nd |  |  |  | nd
Calcined Coke | kg/t product
Pitch | kg/t product
Refractory material | kg/t product | [6 empty] | nd
Steel | kg/t product | [6 empty] | nd
Alumina | kg/t product | [6 empty] | nd
Anodes (gross)/Søderberg Paste | kg/t product | [6 empty] | 484.8971 | 100%
Cathode carbon | kg/t product | [6 empty] | nd
Aluminium fluoride | kg/t product | [6 empty] | nd
Electrolysis metal | kg/t product
Alloy additives | kg/t product
Chlorine | kg/t product
Argon | kg/t product
Nitrogen | kg/t product
Water and Land Use
Fresh water consumption | m3/t product |  |  | nd |  |  |  | nd
Sea water consumption | m3/t product |  |  | nd |  |  |  | nd
Land occupation | m2/t product |  |  | nd
Land use type before | land use type |  |  | nd
Land use type after | land use type |  |  | nd
Average occupation time | years/t product |  |  | nd
Energy input
Heavy oil | MJ/t product |  |  | 610.4806 | 100%
Diesel oil | MJ/t product |  |  | 5.355093 | 100%
Natural gas | MJ/t product |  |  | 296.1634 | 100%
Coal | MJ/t product |  |  | 8868.035 | 100%
Electricity | MJ/t product |  |  | 591.5533 | 100% |  |  | 49201.1 | 99.67%
Other | MJ/t product |  |  | 6.612864 | 100%
Air emissions
Particulates | kg/t product |  |  | nd |  |  |  | nd
Sulfur dioxide | kg/t product |  |  | nd |  |  |  | nd
Nitrous oxides (as NO2) | kg/t product |  |  | nd |  |  |  | nd
Mercury | g/t product |  |  | nd
SF6 | g/t product
Particulate fluoride (as F) | kg/t product | [6 empty] | 0.47
Gaseous fluoride (as F) | kg/t product
Total polycyclic aromatic hydrocarbons | kg/t product | [6 empty] | nd
Benzo(a)pyrene | g/t product | [6 empty] | nd
Tetrafluoromethane | kg/t product | [6 empty] | 0.161
Hexafluoroethane | kg/t product | [6 empty] | 0.005
Hydrogen chloride | kg/t product
Dioxin/furans | kg/t product
Water emissions
Fresh water | m3/t product |  |  | nd |  |  |  | nd
Sea water | m3/t product |  |  | nd |  |  |  | nd
Suspended solids | kg/t product |  |  | nd |  |  |  | nd
Oil and grease/total hydrocarbons | kg/t product |  |  | nd |  |  |  | nd
Mercury | g/t product |  |  | nd
Fluoride (as F) | kg/t product | [6 empty] | nd
Polycyclic aromatic hydrocarbons (6 Borneff components) | g/t product | [6 empty] | nd
By-Products (for external recycling)
Bauxite residue | kg/t product |  |  | nd
Spent pot lining carbon | kg/t product | [6 empty] | nd
Spent pot lining refractory | kg/t product | [6 empty] | nd
Refractory | kg/t product | [6 empty] | nd
Steel | kg/t product | [6 empty] | nd
Dross | kg/t product
Filter dust | kg/t product
Other | kg/t product
Solid waste (for landfilling)
Mine solid waste | kg/t product
Overburden | kg/t product
Bauxite residues (red mud) | kg/t product |  |  | nd
Spent pot lining | kg/t product | [6 empty] | nd
Waste alumina | kg/t product | [6 empty] | nd
Waste carbon or mix | kg/t product | [6 empty] | nd
Scrubber sludges | kg/t product | [6 empty] | nd
Refractory (excl. spent pot lining) | kg/t product | [6 empty] | nd
Dross | kg/t product
Filter dust | kg/t product
Other solid industrial waste | kg/t product |  |  | nd
of which hazardous waste | kg/t product |  |  | nd
Calculated Emissions |  | (Based on GHG Protocol Tools - Aluminium Sector GHG Workbook & Stationary Combustion Tool)
Carbon dioxide (non-fuel) | kg/t product | [6 empty] | 1474.992
Carbon dioxide (fuels) | kg/t product |  |  | 923
Methane (fuels) | kg/t product |  |  | 0.0997
Nitrous oxide (fuels) | kg/t product |  |  | 0.0146
Note on I57: LinLin Wu: 2019 no reporting, 2015 data is used
Note on I61: 2008-2013 PFC measurements at 27 PFPB sites
Note on I62: 2008-2013 PFC measurements at 27 PFPB sites

## Other Asia (product)
Other Asia
Summary (per tonne of product)
| Tonnes of prebake anode per tonne of aluminium: | 0.5425936 | Bauxite Production |  | 50700000 |  | Prebake Al production: | 5458000 |  | Percentage Split: | 100%
| Tonnes of Søderberg paste per tonne of aluminium: | 0 | Alumina Production |  | 10689000 |  | Søderberg Al Production: | 0 |  | Percentage Split: | 0%
|  | Bauxite mining |  | Alumina production |  | Anode/Paste |  | Electrolysis |  | Casting
| Reference Flow (Material) | Bauxite |  | Alumina |  | Anode/Paste |  | Liquid Metal |  | Ingot
| Reference Flow (t product per t Al ingot) |  |  | 1.928032 | % regional production reporting | 0.5425936 | % regional production reporting | 1 | % regional production reporting | 1 | % regional production reporting
Transport
Average sea transport | tkm/t product | Refer to Global Data |  | nd |  |  |  | 0 | 6.63%
Average road transport | tkm/t product |  |  | 35 | 26.71% |  |  | 46.07908 | 20.91%
Average rail transport | tkm/t product |  |  | nd |  |  |  | 666.6948 | 24.05%
Material input
Bauxite | kg/t product |  |  | 3154.128 | 26.71%
Caustic soda | kg/t product |  |  | 85.9347 | 26.71%
Calcined lime | kg/t product |  |  | 78.25582 | 8.512%
Fresh water | m3/t product |  |  | 3.499407 | 26.71% | 0.2132226 | 18.17% | 0.8084588 | 25.52% | 1.012362 | 16.84%
Sea water | m3/t product |  |  | 0 | 20.25% | 0 | 16.55% | 0 | 25.52% | 0 | 16.84%
Calcined Coke | kg/t product |  |  |  |  | 991.5929 | 22.27%
Pitch | kg/t product |  |  |  |  | 160.2864 | 22.27%
Refractory material | kg/t product |  |  |  |  | 1.174655 | 23.53% | 7.009766 | 22.38%
Steel | kg/t product |  |  |  |  | 0.4715269 | 23.53% | 4.142658 | 25.52%
Alumina | kg/t product | [6 empty] | 1687.9 | 25.52%
Anodes (gross)/Søderberg Paste | kg/t product | [6 empty] | 542.5936 | 48.2%
Cathode carbon | kg/t product | [6 empty] | 5.69408 | 25.52%
Aluminium fluoride | kg/t product | [6 empty] | 11.32938 | 25.52%
Electrolysis metal | kg/t product | [8 empty] | 1000 | 26.78%
Alloy additives | kg/t product | [8 empty] | 2.415339 | 26.78%
Chlorine | kg/t product | [8 empty] | 1.589667e-06 | 12.71%
Argon | kg/t product | [8 empty] | 0.04745238 | 12.71%
Nitrogen | kg/t product | [8 empty] | 0.1110947 | 12.71%
Water and Land Use
Fresh water consumption | m3/t product |  |  | 3.455054 | 26.71% | 0.1254594 | 18.17% | 0.8084588 | 25.52% | 0.974259 | 16.84%
Sea water consumption | m3/t product |  |  | 0 | 20.25% | 0 | 16.55% | 0 | 25.52% | 0 | 16.84%
Land occupation | m2/t product |  |  | nd
Land use type before | land use type |  |  | nd
Land use type after | land use type |  |  | nd
Average occupation time | years/t product |  |  | nd
Energy input
Heavy oil | MJ/t product |  |  | 1996.08 | 24.67% | 2001.561 | 22.27% |  |  | 343.3216 | 26.56%
Diesel oil | MJ/t product |  |  | 3.198171 | 24.67% | 0 | 22.27% |  |  | 0 | 26.56%
Natural gas | MJ/t product |  |  | 249.0014 | 24.67% | 100.8021 | 22.27% |  |  | 137.0296 | 26.56%
Coal | MJ/t product |  |  | 7533.472 | 24.67% | 0 | 22.27% |  |  | 0 | 26.56%
Electricity | MJ/t product |  |  | 83.99937 | 24.67% | 701.1046 | 22.27% | 53639.86 | 100% | 710.3638 | 26.56%
Other | MJ/t product |  |  | 1413.832 | 24.67% | 0 | 22.27% |  |  | 7.502784 | 26.56%
Air emissions
Particulates | kg/t product |  |  | 0.2721498 | 26.71% | 0.2051676 | 33.38% | 3.033846 | 25.52% | 0.004346453 | 11.64%
Sulfur dioxide | kg/t product |  |  | 0.4904047 | 24.66% | 0.8056294 | 26.68% | 14.35234 | 14.28% | nd
Nitrous oxides (as NO2) | kg/t product |  |  | 0.1270139 | 20.25% | 0.1569425 | 26.68% | nd |  | 0.06626335 | 1.576%
Mercury | g/t product |  |  | nd
SF6 | g/t product |  |  | nd |  | nd |  | nd
Particulate fluoride (as F) | kg/t product |  |  |  |  | 0.007667174 | 31.76% | 0.07924659 | 25.52%
Gaseous fluoride (as F) | kg/t product |  |  |  |  | 0.009346099 | 33.38% | 0.1170532 | 25.52%
Total polycyclic aromatic hydrocarbons | kg/t product |  |  |  |  | 0.002019971 | 18.17% | 0.040411 | 8.17%
Benzo(a)pyrene | g/t product |  |  |  |  | nd |  | 0 | 8.17%
Tetrafluoromethane | kg/t product | [6 empty] | 0.02051602 | 99.6%
Hexafluoroethane | kg/t product | [6 empty] | 0.001388957 | 99.6%
Hydrogen chloride | kg/t product | [8 empty] | 0.0001356661 | 14.29%
Dioxin/furans | kg/t product | [8 empty] | 0 | 12.71%
Water emissions
Fresh water | m3/t product |  |  | 0.8514419 | 20.25% | 0.08776317 | 18.17% | 0 | 25.52% | 0 | 16.84%
Sea water | m3/t product |  |  | 0 | 18.2% | 0 | 16.55% | 0 | 25.52% | 0 | 16.84%
Suspended solids | kg/t product |  |  | nd |  | 0 | 16.55% | 0.01399784 | 16.47% | 6.178011e-12 | 16.84%
Oil and grease/total hydrocarbons | kg/t product |  |  | nd |  | 0 | 16.55% | 0 | 16.47% | 0 | 16.84%
Mercury | g/t product |  |  | nd
Fluoride (as F) | kg/t product |  |  |  |  | 0 | 16.55% | 0.001599753 | 16.47%
Polycyclic aromatic hydrocarbons (6 Borneff components) | g/t product |  |  |  |  | 0 | 16.55% | 0 | 13.33%
By-Products (for external recycling)
Bauxite residue | kg/t product |  |  | 83.33708 | 11.23%
Spent pot lining carbon | kg/t product | [6 empty] | 7.913591 | 9.765%
Spent pot lining refractory | kg/t product | [6 empty] | 5.372687 | 6.63%
Refractory | kg/t product |  |  |  |  | 0.02595631 | 8.318% | 1.288357 | 11.23% | 0 | 16.84%
Steel | kg/t product |  |  |  |  | 0.9723634 | 8.318% | 4.302134 | 11.23%
Dross | kg/t product | [8 empty] | 4.459372 | 16.84%
Filter dust | kg/t product | [8 empty] | 0.1335375 | 16.84%
Other | kg/t product |  |  | nd |  | 0 | 9.852%
Solid waste (for landfilling)
Mine solid waste | kg/t product
Overburden | kg/t product
Bauxite residues (red mud) | kg/t product |  |  | 1393.563 | 53.17%
Spent pot lining | kg/t product | [6 empty] | 95.07492 | 9.837%
Waste alumina | kg/t product | [6 empty] | 0.3391499 | 17.94%
Waste carbon or mix | kg/t product |  |  |  |  | 20.65986 | 8.318% | 4.971631 | 17.94%
Scrubber sludges | kg/t product |  |  |  |  | 0 | 9.852% | 0 | 9.765%
Refractory (excl. spent pot lining) | kg/t product |  |  |  |  | nd |  | 0 | 9.765% | 0 | 16.84%
Dross | kg/t product | [8 empty] | 1.4762 | 16.84%
Filter dust | kg/t product | [8 empty] | 1.380109 | 16.84%
Other solid industrial waste | kg/t product |  |  | nd |  | 3.89382 | 11.47% |  |  | 2.288479 | 14.29%
of which hazardous waste | kg/t product |  |  | nd |  | 2.684747 | 11.47% |  |  | 0.130281 | 14.29%
Calculated Emissions |  | (Based on GHG Protocol Tools - Aluminium Sector GHG Workbook & Stationary Combustion Tool)
Carbon dioxide (non-fuel) | kg/t product |  |  |  |  | 234 |  | 1504.59
Carbon dioxide (fuels) | kg/t product |  |  | 894 |  | 155 |  |  |  | 33
Methane (fuels) | kg/t product |  |  | 0.0891 |  | 0.0061 |  |  |  | 0.0012
Nitrous oxide (fuels) | kg/t product |  |  | 0.0133 |  | 0.0012 |  |  |  | 0.0002

## GCC (product)
Gulf Cooperation Council
Summary (per tonne of product)
| Tonnes of prebake anode per tonne of aluminium: | 0.5632403 | Bauxite Production |  | 4050000 |  | Prebake Al production: | 5654000 |  | Percentage Split: | 100%
| Tonnes of Søderberg paste per tonne of aluminium: | - | Alumina Production |  | 2894000 |  | Søderberg Al Production: | 0 |  | Percentage Split: | 0
|  | Bauxite mining |  | Alumina production |  | Anode/Paste |  | Electrolysis |  | Casting
| Reference Flow (Material) | Bauxite |  | Alumina |  | Anode/Paste |  | Liquid Metal |  | Ingot
| Reference Flow (t product per t Al ingot) |  |  |  |  | 0.5632403 | % regional production reporting | 1 | % regional production reporting | 1 | % regional production reporting
Transport
Average sea transport | tkm/t product | Refer to Global Data |  | nd |  |  |  | 20027.57 | 85.08%
Average road transport | tkm/t product |  |  | nd |  |  |  | 1.159125 | 78.18%
Average rail transport | tkm/t product |  |  | nd |  |  |  | 0 | 67.09%
Material input
Bauxite | kg/t product |  |  | nd
Caustic soda | kg/t product |  |  | nd
Calcined lime | kg/t product |  |  | nd
Fresh water | m3/t product |  |  | nd |  | 0 | 78.62% | 0 | 85.08% | 0.03797123 | 56.26%
Sea water | m3/t product |  |  | nd |  | nd |  | 97.26786 | 85.08% | 24.82054 | 31.13%
Calcined Coke | kg/t product |  |  |  |  | 871.3895 | 100%
Pitch | kg/t product |  |  |  |  | 139.0017 | 100%
Refractory material | kg/t product |  |  |  |  | 0.8171601 | 68.51% | 5.223047 | 78.18%
Steel | kg/t product |  |  |  |  | 3.143705 | 15.32% | 4.628758 | 78.18%
Alumina | kg/t product | [6 empty] | 1934.376 | 85.08%
Anodes (gross)/Søderberg Paste | kg/t product | [6 empty] | 563.2403 | 100%
Cathode carbon | kg/t product | [6 empty] | 5.446175 | 85.08%
Aluminium fluoride | kg/t product | [6 empty] | 15.89537 | 85.08%
Electrolysis metal | kg/t product | [8 empty] | 1000 | 82.88%
Alloy additives | kg/t product | [8 empty] | 20.32489 | 75.91%
Chlorine | kg/t product | [8 empty] | 7.327148e-05 | 75.91%
Argon | kg/t product | [8 empty] | 1.034259 | 75.91%
Nitrogen | kg/t product | [8 empty] | 0.1341815 | 56.26%
Water and Land Use
Fresh water consumption | m3/t product |  |  | nd |  | 0 | 78.62% | 0 | 85.08% | 0.01252496 | 56.26%
Sea water consumption | m3/t product |  |  | nd |  | nd |  | 5.606597 | 85.08% | 0.3449062 | 31.13%
Land occupation | m2/t product |  |  | nd
Land use type before | land use type |  |  | nd
Land use type after | land use type |  |  | nd
Average occupation time | years/t product |  |  | nd
Energy input
Heavy oil | MJ/t product |  |  | 0 | 61.31% | 0 | 100% |  |  | 0 | 100.1%
Diesel oil | MJ/t product |  |  | 0 | 61.31% | 0 | 100% |  |  | 0 | 100.1%
Natural gas | MJ/t product |  |  | 8558.879 | 61.31% | 2602.986 | 100% |  |  | 1441.144 | 100.1%
Coal | MJ/t product |  |  | 0 | 61.31% | 0 | 100% |  |  | 0 | 100.1%
Electricity | MJ/t product |  |  | 1768.148 | 61.31% | 82.47001 | 100% | 54453.66 | 100% | 277.4781 | 100.1%
Other | MJ/t product |  |  | 0 | 61.31% | 0 | 100% |  |  | 0 | 100.1%
Air emissions
Particulates | kg/t product |  |  | nd |  | 0.3496445 | 90.66% | 0.77613 | 85.08% | 0.004608718 | 36.67%
Sulfur dioxide | kg/t product |  |  | nd |  | 0.6894867 | 90.66% | 11.51934 | 85.08% | 0.003888953 | 36.67%
Nitrous oxides (as NO2) | kg/t product |  |  | nd |  | 0.2267396 | 75.34% | nd |  | 0.0130622 | 36.67%
Mercury | g/t product |  |  | nd
SF6 | g/t product |  |  |  |  | 0 | 23.74% | 0.004739329 | 29.86%
Particulate fluoride (as F) | kg/t product |  |  |  |  | 0.0002967798 | 75.34% | 0.118547 | 85.08%
Gaseous fluoride (as F) | kg/t product |  |  |  |  | 0.02933596 | 90.66% | 0.263312 | 85.08%
Total polycyclic aromatic hydrocarbons | kg/t product |  |  |  |  | 0.02023591 | 80.55% | 0.0005406672 | 48.03%
Benzo(a)pyrene | g/t product |  |  |  |  | 0.02218509 | 44.77% | 0 | 22.96%
Tetrafluoromethane | kg/t product | [6 empty] | 0.02960647 | 99.6%
Hexafluoroethane | kg/t product | [6 empty] | 0.001148389 | 99.6%
Hydrogen chloride | kg/t product | [8 empty] | 0.003466565 | 25.13%
Dioxin/furans | kg/t product | [8 empty] | nd
Water emissions
Fresh water | m3/t product |  |  | nd |  | 0 | 54.88% | 0 | 62.13% | 0.02544627 | 56.26%
Sea water | m3/t product |  |  | nd |  | nd |  | 91.66126 | 85.08% | 24.47563 | 31.13%
Suspended solids | kg/t product |  |  | nd |  | 0 | 10.11% | 0.6677555 | 44.13% | 0.003240827 | 56.26%
Oil and grease/total hydrocarbons | kg/t product |  |  | nd |  | 0.07360219 | 33.85% | 0 | 19.05% | 0.001141178 | 56.26%
Mercury | g/t product |  |  | nd
Fluoride (as F) | kg/t product |  |  |  |  | 0 | 10.11% | 1.252042 | 44.13%
Polycyclic aromatic hydrocarbons (6 Borneff components) | g/t product |  |  |  |  | 0 | 10.11% | 0 | 19.05%
By-Products (for external recycling)
Bauxite residue | kg/t product |  |  | nd
Spent pot lining carbon | kg/t product | [6 empty] | 7.54905 | 85.08%
Spent pot lining refractory | kg/t product | [6 empty] | 5.263591 | 85.08%
Refractory | kg/t product |  |  |  |  | 0.06457756 | 78.62% | 0 | 30.15% | 0 | 31.19%
Steel | kg/t product |  |  |  |  | 0.1434328 | 44.77% | 6.076773 | 55.23%
Dross | kg/t product | [8 empty] | 10.40478 | 75.91%
Filter dust | kg/t product | [8 empty] | 1.014289 | 31.19%
Other | kg/t product |  |  |  |  | 0 | 15.32%
Solid waste (for landfilling)
Mine solid waste | kg/t product
Overburden | kg/t product
Bauxite residues (red mud) | kg/t product |  |  | nd
Spent pot lining | kg/t product | [6 empty] | 6.652447 | 53.1%
Waste alumina | kg/t product | [6 empty] | 0.00311648 | 34.05%
Waste carbon or mix | kg/t product |  |  |  |  | 4.777891 | 68.51% | 0.7271787 | 34.05%
Scrubber sludges | kg/t product |  |  |  |  | 0 | 15.32% | 0.004106654 | 30.15%
Refractory (excl. spent pot lining) | kg/t product |  |  |  |  | 1.696615 | 68.51% | 0.2856637 | 78.18% | 1.568521 | 75.91%
Dross | kg/t product | [8 empty] | 0 | 75.91%
Filter dust | kg/t product | [8 empty] | 0 | 75.91%
Other solid industrial waste | kg/t product |  |  | nd |  | 0 | 15.32% |  |  | 0.2397533 | 36.67%
of which hazardous waste | kg/t product |  |  | nd |  | 0 | 15.32% |  |  | 0 | 11.55%
Calculated Emissions |  | (Based on GHG Protocol Tools - Aluminium Sector GHG Workbook & Stationary Combustion Tool)
Carbon dioxide (non-fuel) | kg/t product |  |  |  |  | 234 |  | 1524.264
Carbon dioxide (fuels) | kg/t product |  |  | 454 |  | 138 |  |  |  | 76
Methane (fuels) | kg/t product |  |  | 0.008559 |  | 0.002603 |  |  |  | 0.001441
Nitrous oxide (fuels) | kg/t product |  |  | 0.0008559 |  | 0.0002603 |  |  |  | 0.0001441

## Europe (product)
Europe
Summary (per tonne of product)
| Tonnes of prebake anode per tonne of aluminium: | 0.4934138 | Bauxite Production |  | 2185000 | Prebake Al production |  | 3614000 | Percentage split: |  | 97.57%
| Tonnes of Søderberg paste per tonne of aluminium: | 0.5083341 | Alumina Production |  | 4104000 | Søderberg Al Production |  | 90000 | Percentage split: |  | 2.43%
|  | Bauxite mining |  | Alumina production |  | Anode/Paste |  | Electrolysis |  | Casting
| Reference Flow (Material) | Bauxite |  | Alumina |  | Anode/Paste |  | Liquid Metal |  | Ingot
| Reference Flow (t product per t Al ingot) |  |  | 1.947187 | % regional production reporting | 0.4937763 | % regional production reporting | 1 | % regional production reporting | 1 | % regional production reporting
Transport
Average sea transport | tkm/t product | Refer to Global Data |  | 5740.045 | 80.07% |  |  | 13736.88 | 88.09%
Average road transport | tkm/t product |  |  | 0 | 80.07% |  |  | 5.825995 | 44.98%
Average rail transport | tkm/t product |  |  | 0 | 80.07% |  |  | 119.3552 | 44.04%
Material input
Bauxite | kg/t product |  |  | 2347.43 | 80.07%
Caustic soda | kg/t product |  |  | 74.89881 | 80.07%
Calcined lime | kg/t product |  |  | 21.73138 | 80.07%
Fresh water | m3/t product |  |  | 3.518416 | 80.07% | 3.255387 | 60.01% | 32.4049 | 88.09% | 7.892194 | 67.31%
Sea water | m3/t product |  |  | 0 | 80.07% | 7.077496 | 60.01% | 76.16718 | 88.09% | 0 | 21.95%
Calcined Coke | kg/t product |  |  |  |  | 950.1309 | 39.2%
Pitch | kg/t product |  |  |  |  | 156.8604 | 39.2%
Refractory material | kg/t product |  |  |  |  | 1.508512 | 18.36% | 5.63087 | 37.61%
Steel | kg/t product |  |  |  |  | 5.209381 | 43.05% | 4.522687 | 64.43%
Alumina | kg/t product | [6 empty] | 1882.993 | 88.09%
Anodes (gross)/Søderberg Paste | kg/t product | [6 empty] | 493.7763 | 89.84%
Cathode carbon | kg/t product | [6 empty] | 12.35567 | 26.73%
Aluminium fluoride | kg/t product | [6 empty] | 17.63757 | 88.09%
Electrolysis metal | kg/t product | [8 empty] | 1000 | 95.51%
Alloy additives | kg/t product | [8 empty] | 18.95825 | 86.46%
Chlorine | kg/t product | [8 empty] | 0.004023023 | 48.87%
Argon | kg/t product | [8 empty] | 0.7918523 | 52.12%
Nitrogen | kg/t product | [8 empty] | 0.06844338 | 44.92%
Water and Land Use
Fresh water consumption | m3/t product |  |  | 0 | 80.07% | 0.6942581 | 60.01% | 15.55974 | 88.09% | 0.3218758 | 67.31%
Sea water consumption | m3/t product |  |  | 0 | 80.07% | 0 | 60.01% | 0 | 88.09% | 0 | 21.95%
Land occupation | m2/t product |  |  | 0.6747121 | 100%
Land use type before | land use type |  |  | Pastureland | 50.66%
Land use type after | land use type |  |  | Treated and vegetated | 80.64%
Average occupation time | years/t product |  |  | 1.50322e-05 | 80.64%
Energy input
Heavy oil | MJ/t product |  |  | 33.53606 | 100% | 747.6066 | 39.2% |  |  | 112.3636 | 90.78%
Diesel oil | MJ/t product |  |  | 11.76055 | 100% | 15.88447 | 39.2% |  |  | 1.824453 | 90.78%
Natural gas | MJ/t product |  |  | 9722.082 | 100% | 501.7533 | 39.2% |  |  | 407.657 | 90.78%
Coal | MJ/t product |  |  | 0 | 100% | 0 | 39.2% |  |  | 0 | 90.78%
Electricity | MJ/t product |  |  | 549.0243 | 100% | 256.5861 | 39.2% | 53506.22 | 100% | 387.3782 | 90.78%
Other | MJ/t product |  |  | 33.93338 | 100% | 1306.507 | 39.2% |  |  | 190.2703 | 90.78%
Air emissions
Particulates | kg/t product |  |  | 0.02618553 | 80.07% | 0.1067314 | 64.12% | 0.6815756 | 88.09% | 0.07182036 | 70.02%
Sulfur dioxide | kg/t product |  |  | 0.01186793 | 80.07% | 0.8049472 | 66.77% | 7.408372 | 88.09% | 0.03378856 | 56.9%
Nitrous oxides (as NO2) | kg/t product |  |  | 0.2449146 | 80.07% | 0.3243757 | 66.77% | 0.6776241 | 18.76% | 0.2264829 | 70.97%
Mercury | g/t product |  |  | nd
SF6 | g/t product |  |  | 0 | 33.71% | 0.05880948 | 39.77% | 0.1830887 | 39.8%
Particulate fluoride (as F) | kg/t product |  |  |  |  | 0.01466366 | 53.43% | 0.1399687 | 88.09%
Gaseous fluoride (as F) | kg/t product |  |  |  |  | 0.01391296 | 62.67% | 0.287614 | 88.09%
Total polycyclic aromatic hydrocarbons | kg/t product |  |  |  |  | 0.002986945 | 51.47% | 0.0174279 | 45.86%
Benzo(a)pyrene | g/t product |  |  |  |  | 0.001145133 | 55.77% | 0.5607729 | 30.38%
Tetrafluoromethane | kg/t product | [6 empty] | 0.02169485 | 99.6%
Hexafluoroethane | kg/t product | [6 empty] | 0.001869966 | 99.6%
Hydrogen chloride | kg/t product | [8 empty] | 0.005811515 | 38%
Dioxin/furans | kg/t product | [8 empty] | 1.217599e-08 | 38%
Water emissions
Fresh water | m3/t product |  |  | 3.574796 | 80.07% | 2.561129 | 53.63% | 21.44587 | 88.09% | 7.60757 | 43.63%
Sea water | m3/t product |  |  | 0 | 80.07% | 7.077496 | 60.01% | 78.44114 | 88.09% | 0 | 21.95%
Suspended solids | kg/t product |  |  | 0.2329033 | 80.07% | 0.02477911 | 59.82% | 0.2215686 | 75.71% | 0.008041786 | 52.21%
Oil and grease/total hydrocarbons | kg/t product |  |  | 0 | 46.36% | 0 | 11.02% | 0.006675088 | 19.62% | 2.010987e-05 | 23.01%
Mercury | g/t product |  |  | 0 | 33.71%
Fluoride (as F) | kg/t product |  |  |  |  | 0.02417734 | 50.56% | 0.322431 | 42.97%
Polycyclic aromatic hydrocarbons (6 Borneff components) | g/t product |  |  |  |  | 0.1085424 | 55.2% | 0.546632 | 36.44%
By-Products (for external recycling)
Bauxite residue | kg/t product |  |  | 29.04616 | 65.68%
Spent pot lining carbon | kg/t product | [6 empty] | 2.596382 | 29.61%
Spent pot lining refractory | kg/t product | [6 empty] | 1.041537 | 23.95%
Refractory | kg/t product |  |  |  |  | 3.151443 | 62.47% | 0.05811786 | 37.16% | 0.1443638 | 43.85%
Steel | kg/t product |  |  |  |  | 0.5671452 | 29.95% | 4.636473 | 55.91%
Dross | kg/t product | [8 empty] | 14.36658 | 92.27%
Filter dust | kg/t product | [8 empty] | 0.2789354 | 41.91%
Other | kg/t product |  |  | 0 | 46.36% | 3.736738 | 19.27%
Solid waste (for landfilling)
Mine solid waste | kg/t product
Overburden | kg/t product
Bauxite residues (red mud) | kg/t product |  |  | 846.9046 | 100%
Spent pot lining | kg/t product | [6 empty] | 11.98556 | 88.09%
Waste alumina | kg/t product | [6 empty] | 1.97609 | 27.71%
Waste carbon or mix | kg/t product |  |  |  |  | 11.35097 | 42.73% | 32.73165 | 71.14%
Scrubber sludges | kg/t product |  |  |  |  | 0.06367909 | 30.27% | 1.038849 | 29.52%
Refractory (excl. spent pot lining) | kg/t product |  |  |  |  | 1.380319 | 62.47% | 0.4657486 | 44.3% | 0.3887772 | 50.16%
Dross | kg/t product | [8 empty] | 0 | 47.59%
Filter dust | kg/t product | [8 empty] | 0.01686447 | 40.05%
Other solid industrial waste | kg/t product |  |  | 63.87939 | 80.07% | 4.690757 | 45.7% |  |  | 0.09356298 | 45.99%
of which hazardous waste | kg/t product |  |  | 4.982188 | 80.07% | 3.945262 | 45.7% |  |  | 0.0715319 | 39.45%
Calculated Emissions |  | (Based on GHG Protocol Tools - Aluminium Sector GHG Workbook & Stationary Combustion Tool)
Carbon dioxide (non-fuel) | kg/t product |  |  |  |  | 234 |  | 1455.319
Carbon dioxide (fuels) | kg/t product |  |  | 519 |  | 84 |  |  |  | 30
Methane (fuels) | kg/t product |  |  | 0.0099 |  | 0.0028 |  |  |  | 0.0008
Nitrous oxide (fuels) | kg/t product |  |  | 0.001 |  | 0.0005 |  |  |  | 0.0001

## Russia and Other Euro (product)
Russia and Other Europe
Summary (per tonne of product)
| Tonnes of prebake anode per tonne of aluminium: | 0.5262589 | Bauxite Production |  | 5570000 |  | Prebake Al production: | 1944000 |  | Percentage Split: | 43.96%
| Tonnes of Søderberg paste per tonne of aluminium: | 0.5190532 | Alumina Production |  | 4467000 |  | Søderberg Al Production: | 2478000 |  | Percentage Split: | 56.04%
|  | Bauxite mining |  | Alumina production |  | Anode/Paste |  | Electrolysis |  | Casting
| Reference Flow (Material) | Bauxite |  | Alumina |  | Anode/Paste |  | Liquid Metal |  | Ingot
| Reference Flow (t product per t Al ingot) |  |  | 1.928032 | % regional production reporting | 0.522221 | % regional production reporting | 1 | % regional production reporting | 1 | % regional production reporting
Transport
Average sea transport | tkm/t product | Refer to Global Data |  | 8536.53 | 81.2% |  |  | 4621.427 | 87.57%
Average road transport | tkm/t product |  |  | 0 | 81.2% |  |  | 0 | 87.57%
Average rail transport | tkm/t product |  |  | 1228.875 | 81.2% |  |  | 7533.141 | 87.57%
Material input
Bauxite | kg/t product |  |  | 2546.235 | 81.2%
Caustic soda | kg/t product |  |  | 52.06585 | 81.2%
Calcined lime | kg/t product |  |  | 88.4965 | 81.2%
Fresh water | m3/t product |  |  | 16.65008 | 81.2% | nd |  | nd |  | nd
Sea water | m3/t product |  |  | 0 | 81.2% | 0 | 3.88% | 0 | 87.57% | nd
Calcined Coke | kg/t product |  |  |  |  | 733.9515 | 79.43%
Pitch | kg/t product |  |  |  |  | 256.795 | 79.43%
Refractory material | kg/t product |  |  |  |  | nd |  | nd
Steel | kg/t product |  |  |  |  | nd |  | nd
Alumina | kg/t product | [6 empty] | 1922.11 | 87.57%
Anodes (gross)/Søderberg Paste | kg/t product | [6 empty] | 522.221 | 93.97%
Cathode carbon | kg/t product | [6 empty] | 8.939705 | 87.57%
Aluminium fluoride | kg/t product | [6 empty] | 22.68517 | 87.57%
Electrolysis metal | kg/t product | [8 empty] | 1000 | 88.1%
Alloy additives | kg/t product | [8 empty] | 11.82717 | 88.1%
Chlorine | kg/t product | [8 empty] | 0.002923495 | 70.47%
Argon | kg/t product | [8 empty] | 0.9159311 | 88.1%
Nitrogen | kg/t product | [8 empty] | 0 | 33.71%
Water and Land Use
Fresh water consumption | m3/t product |  |  | 7.67316 | 81.2% | nd |  | nd |  | nd
Sea water consumption | m3/t product |  |  | 0 | 81.2% | 0 | 3.88% | 0 | 87.57% | nd
Land occupation | m2/t product |  |  | 1.947144 | 100%
Land use type before | land use type |  |  | Forest | 100%
Land use type after | land use type |  |  | nd
Average occupation time | years/t product |  |  | 2.097406e-05 | 100%
Energy input
Heavy oil | MJ/t product |  |  | 0 | 80.52% | 1213.266 | 79.43% |  |  | 44.29377 | 96.83%
Diesel oil | MJ/t product |  |  | 0 | 80.52% | 3.936849 | 79.43% |  |  | 2.318171 | 96.83%
Natural gas | MJ/t product |  |  | 14302.02 | 80.52% | 277.6224 | 79.43% |  |  | 243.5172 | 96.83%
Coal | MJ/t product |  |  | 0 | 80.52% | 0 | 79.43% |  |  | 0 | 96.83%
Electricity | MJ/t product |  |  | 479.3043 | 80.52% | 545.2464 | 79.43% | 57551.54 | 100% | 391.7831 | 96.83%
Other | MJ/t product |  |  | 2.344179 | 80.52% | 0 | 79.43% |  |  | 3.492886 | 96.83%
Air emissions
Particulates | kg/t product |  |  | 0.2829756 | 81.2% | nd |  | 3.842346 | 87.57% | nd
Sulfur dioxide | kg/t product |  |  | 0.004334003 | 81.2% | nd |  | 7.457052 | 87.57% | nd
Nitrous oxides (as NO2) | kg/t product |  |  | 0.2616475 | 81.2% | nd |  | 0.6490601 | 87.57% | nd
Mercury | g/t product |  |  | nd
SF6 | g/t product |  |  | nd |  | nd |  | nd
Particulate fluoride (as F) | kg/t product |  |  |  |  | nd |  | 0.9798282 | 87.57%
Gaseous fluoride (as F) | kg/t product |  |  |  |  | nd |  | 0.7079155 | 87.57%
Total polycyclic aromatic hydrocarbons | kg/t product |  |  |  |  | nd |  | 0.6957829 | 87.57%
Benzo(a)pyrene | g/t product |  |  |  |  | nd |  | 0.9865195 | 87.57%
Tetrafluoromethane | kg/t product | [6 empty] | 0.04617619 | 99.6%
Hexafluoroethane | kg/t product | [6 empty] | 0.002674817 | 99.6%
Hydrogen chloride | kg/t product | [8 empty] | 0.011706 | 88.1%
Dioxin/furans | kg/t product | [8 empty] | nd
Water emissions
Fresh water | m3/t product |  |  | 9.099682 | 81.2% | nd |  | nd |  | nd
Sea water | m3/t product |  |  | 0 | 81.2% | 0 | 5.449% | 0 | 87.57% | nd
Suspended solids | kg/t product |  |  | 0.02275434 | 81.2% | nd |  | 0.0001234441 | 87.57% | nd
Oil and grease/total hydrocarbons | kg/t product |  |  | 0.2153216 | 81.2% | nd |  | 3.099014e-06 | 87.57% | nd
Mercury | g/t product |  |  | nd
Fluoride (as F) | kg/t product |  |  |  |  | nd |  | 5.60405e-05 | 87.57%
Polycyclic aromatic hydrocarbons (6 Borneff components) | g/t product |  |  |  |  | nd |  | 0 | 87.57%
By-Products (for external recycling)
Bauxite residue | kg/t product |  |  | 28.40717 | 71.51%
Spent pot lining carbon | kg/t product | [6 empty] | 6.515948 | 87.57%
Spent pot lining refractory | kg/t product | [6 empty] | 0.2484015 | 87.57%
Refractory | kg/t product |  |  |  |  | 4.838975 | 5.449% | 0 | 87.57% | 0.1551473 | 88.1%
Steel | kg/t product |  |  |  |  | nd |  | 29.15444 | 87.57%
Dross | kg/t product | [8 empty] | 7.281397 | 88.1%
Filter dust | kg/t product | [8 empty] | 0 | 88.1%
Other | kg/t product |  |  | 41.38796 | 81.2% | nd
Solid waste (for landfilling)
Mine solid waste | kg/t product
Overburden | kg/t product
Bauxite residues (red mud) | kg/t product |  |  | 1356.376 | 71.51%
Spent pot lining | kg/t product | [6 empty] | 11.92046 | 87.57%
Waste alumina | kg/t product | [6 empty] | 0 | 87.57%
Waste carbon or mix | kg/t product |  |  |  |  | 10.08233 | 5.449% | 22.75382 | 87.57%
Scrubber sludges | kg/t product |  |  |  |  | nd |  | 5.536389 | 87.57%
Refractory (excl. spent pot lining) | kg/t product |  |  |  |  | 0 | 5.449% | 0 | 87.57% | 1.391844 | 88.1%
Dross | kg/t product | [8 empty] | 0.1614681 | 88.1%
Filter dust | kg/t product | [8 empty] | 0 | 88.1%
Other solid industrial waste | kg/t product |  |  | 39.53639 | 81.2% | nd |  |  |  | nd
of which hazardous waste | kg/t product |  |  | 34.76169 | 81.2% | nd |  |  |  | nd
Calculated Emissions |  | (Based on GHG Protocol Tools - Aluminium Sector GHG Workbook & Stationary Combustion Tool)
Carbon dioxide (non-fuel) | kg/t product |  |  |  |  | 234 |  | 1690.51
Carbon dioxide (fuels) | kg/t product |  |  | 759 |  | 105 |  |  |  | 16
Methane (fuels) | kg/t product |  |  | 0.014302 |  | 0.0039 |  |  |  | 0.0004
Nitrous oxide (fuels) | kg/t product |  |  | 0.0014302 |  | 0.0008 |  |  |  | 0.0001

## Oceania (product)
Oceania
Summary (per tonne of product)
| Tonnes of prebake anode per tonne of aluminium: | 0.5067545 | Bauxite Production |  | 105000000 |  | Prebake Al production: | 1922000 |  | Percentage Split: | 100%
| Tonnes of Søderberg paste per tonne of aluminium: | 0 | Alumina Production |  | 20010000 |  | Søderberg Al Production: | 0 |  | Percentage Split: | 0
|  | Bauxite mining |  | Alumina production |  | Anode/Paste |  | Electrolysis |  | Casting
| Reference Flow (Material) | Bauxite |  | Alumina |  | Anode/Paste |  | Liquid Metal |  | Ingot
| Reference Flow (t product per t Al ingot) | 5.336015 |  | 1.915689 | % regional production reporting | 0.5067545 | % regional production reporting | 1 | % regional production reporting | 1 | % regional production reporting
Transport
Average sea transport | tkm/t product |  |  | 1248.75 | 100% |  |  | 3665.167 | 100%
Average road transport | tkm/t product |  |  | 0 | 100% |  |  | 11.78819 | 100%
Average rail transport | tkm/t product |  |  | 81 | 100% |  |  | 17.54177 | 69.37%
Material input
Bauxite | kg/t product |  |  | 2771.215 | 100%
Caustic soda | kg/t product |  |  | 75.37688 | 100%
Calcined lime | kg/t product |  |  | 42.38148 | 100%
Fresh water | m3/t product | 0.4527991 | 100% | 2.775437 | 100% | nd |  | nd |  | 1.012362 | 28.5%
Sea water | m3/t product | 0.2618448 | 100% | 2.987537 | 100% | nd |  | 0 | 100% | 0 | 36.07%
Calcined Coke | kg/t product |  |  |  |  | 625.5564 | 100%
Pitch | kg/t product |  |  |  |  | 127.4882 | 100%
Refractory material | kg/t product |  |  |  |  | 19.73879 | 21.85% | 2.387977 | 100%
Steel | kg/t product |  |  |  |  | nd |  | 2.457171 | 100%
Alumina | kg/t product | [6 empty] | 1925.514 | 100%
Anodes (gross)/Søderberg Paste | kg/t product | [6 empty] | 506.7545 | 100%
Cathode carbon | kg/t product | [6 empty] | 2.634058 | 100%
Aluminium fluoride | kg/t product | [6 empty] | 14.89277 | 100%
Electrolysis metal | kg/t product | [8 empty] | 1000 | 99.97%
Alloy additives | kg/t product | [8 empty] | 6.501778 | 99.97%
Chlorine | kg/t product | [8 empty] | 0 | 54.45%
Argon | kg/t product | [8 empty] | 0.3107926 | 54.45%
Nitrogen | kg/t product | [8 empty] | 0 | 54.45%
Water and Land Use
Fresh water consumption | m3/t product | 5.288074 | 61.31% | 2.122637 | 100% | nd |  | nd |  | 0.974259 | 28.5%
Sea water consumption | m3/t product | 0 | 100% | 0.151975 | 100% | nd |  | 0 | 100% | 0 | 36.07%
Land occupation | m2/t product | 0.3584728 | 71.27% | 1.041245 | 100%
Land use type before | land use type | Other forest | 100% | Pastureland | 37.42%
Land use type after | land use type | Forest | 65.32% | Treated and vegetated | 100%
Average occupation time | years/t product | 1.469863e-07 | 71.27% | 7.752052e-06 | 70.91%
Energy input
Heavy oil | MJ/t product | 0 | 35.95% | 9.754958 | 100% | 577.5125 | 100% |  |  | 111.7571 | 100%
Diesel oil | MJ/t product | 63.45037 | 100% | 14.43382 | 100% | 12.9299 | 100% |  |  | 8.974184 | 100%
Natural gas | MJ/t product | 0.1055531 | 51.87% | 6440.084 | 100% | 2211.724 | 100% |  |  | 485.9478 | 100%
Coal | MJ/t product | 25.99321 | 51.87% | 3114.467 | 100% | 0 | 100% |  |  | 0 | 100%
Electricity | MJ/t product | 8.742753 | 85.6% | 306.7521 | 100% | 277.2429 | 100% | 52204.57 | 100% | 300.5554 | 100%
Other | MJ/t product | 0.006371687 | 35.95% | 642.9581 | 100% | 0.9244022 | 100% |  |  | 0 | 100%
Air emissions
Particulates | kg/t product | 0.1853825 | 100% | 0.5415434 | 100% | nd |  | 1.056581 | 100% | 0 | 36.07%
Sulfur dioxide | kg/t product | 1.701801e-05 | 47.57% | 0.7726469 | 100% | nd |  | 20.38813 | 100% | 0 | 36.07%
Nitrous oxides (as NO2) | kg/t product | 0.05767507 | 81.3% | 0.7923659 | 100% | nd |  | 0.6282486 | 56.65% | 0 | 36.07%
Mercury | g/t product |  |  | 0.1427168 | 47.62%
SF6 | g/t product |  |  | 0.01862851 | 79.25% | nd |  | 0.04255697 | 100%
Particulate fluoride (as F) | kg/t product |  |  |  |  | nd |  | 0.2769064 | 100%
Gaseous fluoride (as F) | kg/t product |  |  |  |  | nd |  | 0.6516002 | 100%
Total polycyclic aromatic hydrocarbons | kg/t product |  |  |  |  | nd |  | 0.008845133 | 100%
Benzo(a)pyrene | g/t product |  |  |  |  | nd |  | 0.01712725 | 66.48%
Tetrafluoromethane | kg/t product | [6 empty] | 0.02470705 | 99.6%
Hexafluoroethane | kg/t product | [6 empty] | 0.001257037 | 99.6%
Hydrogen chloride | kg/t product | [8 empty] | 0 | 44.33%
Dioxin/furans | kg/t product | [8 empty] | 0 | 36.07%
Water emissions
Fresh water | m3/t product | 0.09155334 | 100% | 0.698359 | 100% | nd |  | nd | 100% | 0 | 28.5%
Sea water | m3/t product | 0.2618448 | 100% | 2.835562 | 100% | 0 | 21.85% | 0 | 100% | 0 | 36.07%
Suspended solids | kg/t product |  |  | 0.06285987 | 100% | nd |  | 0.01256806 | 81.72% | 0 | 36.07%
Oil and grease/total hydrocarbons | kg/t product |  |  | 0 | 47.62% | 0 | 21.85% | 0 | 69.37% | 0.09277666 | 54.45%
Mercury | g/t product |  |  | 0 | 70.1%
Fluoride (as F) | kg/t product |  |  |  |  | nd |  | 0.03773601 | 81.72%
Polycyclic aromatic hydrocarbons (6 Borneff components) | g/t product |  |  |  |  | nd |  | 0 | 51.08%
By-Products (for external recycling)
Bauxite residue | kg/t product |  |  | 8.23151 | 54.64%
Spent pot lining carbon | kg/t product | [6 empty] | 1.810717 | 81.72%
Spent pot lining refractory | kg/t product | [6 empty] | 7.47844 | 81.72%
Refractory | kg/t product |  |  |  |  | 0 | 21.85% | 2.643422 | 100% | 0 | 66.56%
Steel | kg/t product |  |  |  |  | nd |  | 1.849511 | 100%
Dross | kg/t product | [8 empty] | 6.414855 | 99.97%
Filter dust | kg/t product | [8 empty] | 0 | 84.94%
Other | kg/t product |  |  | 0.412466 | 31.62% | 0.04699712 | 21.85%
Solid waste (for landfilling)
Mine solid waste | kg/t product | 0.05385119 | 81.3%
Overburden | kg/t product | 60.86317 | 81.3%
Bauxite residues (red mud) | kg/t product |  |  | 1607.732 | 100%
Spent pot lining | kg/t product | [6 empty] | 92.96148 | 100%
Waste alumina | kg/t product | [6 empty] | 0.02884087 | 59.53%
Waste carbon or mix | kg/t product |  |  |  |  | 16.01192 | 21.85% | 1.081093 | 100%
Scrubber sludges | kg/t product |  |  |  |  | 0 | 21.85% | 0 | 69.37%
Refractory (excl. spent pot lining) | kg/t product |  |  |  |  | 21.1487 | 21.85% | 0.4640686 | 100% | 0.01508961 | 66.56%
Dross | kg/t product | [8 empty] | 0 | 99.97%
Filter dust | kg/t product | [8 empty] | 0 | 84.94%
Other solid industrial waste | kg/t product |  |  | 18.10822 | 100% | 2.410952 | 21.85% |  |  | 0 | 36.07%
of which hazardous waste | kg/t product | 1.76009e-05 | 81.3% | 4.461223 | 100% | 0 | 21.85% |  |  | 0 | 54.45%
Calculated Emissions |  | (Based on GHG Protocol Tools - Aluminium Sector GHG Workbook & Stationary Combustion Tool)
Carbon dioxide (non-fuel) | kg/t product |  |  |  |  | 234 |  | 1483.439
Carbon dioxide (fuels) | kg/t product | 7 |  | 646 |  | 161 |  |  |  | 35
Methane (fuels) | kg/t product | 0.0005 |  | 0.0408 |  | 0.004 |  |  |  | 0.0008
Nitrous oxide (fuels) | kg/t product | 0.0001 |  | 0.0056 |  | 0.0006 |  |  |  | 0.0001