## Synthesis (hidden)
Carbon footprint of recycled aluminium - A complex scrap flow system (Synthesis)
Definitions
Process Scrap: New scrap from a previous product system and used as input for another product system. The production process and the remelting process are part of two different product systems in terms of LCA.
Inside Scrap: New scrap from a previous product system and used as input for the same product system. The production process and the remelting process are part of the same product systems in terms of LCA.
Post-consumer scrap: Scrap arising from products after use.
Cell can be changed by the user
Results
| Specific CF (t CO2 eq./t) | Region | Substitution - Credit for process scrap (t CO2 eq./t) |  | Checks : Inputs (t)
Primary Al semi-fab ingot | 8.55 |  |  |  | 1.8 | [6 empty] | 1 | 2 | 3
Primary Al ingot 2 | 8.55 |  |  |  | 0.35 | [5 empty] | Primary | 1.8 | 0.45 | 0.35
Primary Al ingot 3 | 8.55 |  |  |  | 0.25 | [5 empty] | Post | 0 | 0.2 | 0.6
Recycling, remelt & casting 2 | 0.53 |  |  |  | 1.9 | [5 empty] | Ingot | 1.8 | 1.8 | 1.8
Recycling, remelt & casting 3 | 0.53 |  |  |  | 1.9 | [5 empty] | Semi Fab | 1.35 | 1.35 | 1.35
Semi-fab 1 | 0.62 | North America | 8.02 |  | 1.35 | [5 empty] | Final Product | 1 | 1 | 1
Semi-fab 2 | 0.62 | North America | 8.02 |  | 1.35 | [5 empty] | Pre-consumer Semi 1 | -0.45 | 0.45
Semi-fab 3 | 0.62 |  |  |  | 1.35 | [5 empty] | Pre-consumer Assembly 1 | -0.35 | 0.35
Fab & assembly 1 | 1 | North America | 8.02 |  | 1 | [5 empty] | Pre-consumer Semi 2 |  | -0.1 | 0.1
Fab & assembly 2 | 1 | North America | 8.02 |  | 1 | [5 empty] | Pre-consumer Assembly 2 |  | -0.25 | 0.25
Fab & assembly 3 | 1 | North America | 8.02 |  | 1 | [5 empty] | Pre-consumer Assembly 3 |  |  | -0.2
[11 empty] | Inside Scrap Input | 0 | 0.55 | 0.7
|  |  |  | Checks Total emissions (t CO2 eq.): | 28.045 | [5 empty] | Inside Scrap Output | 0 | -0.55 | -0.7
End-of life scenario assumptions
Product | End-of-life recycling ratio | Region for end-of-life | Average regional aluminium emissions (t CO2 eq./t)
Product 1 | 80% | North America | 8.02
Product 2 | 80% | North America | 8.02
Product 3 | 80% | North America | 8.02
Cradle-to-gate carbon footprint (t CO2 eq./t) | [5 empty] | Regional default values for carbon footprint of process scrap
| Cutoff | Substitution | Co-product allocation |  | Checks : Output flows (t) | (t CO2 eq./t) | Primary aluminium | Co-product approach | Cut-off approach | Substitution approach
Approach in reference document: | W | SM3 | CP0 |  |  |  |  | CP0 | W | SM3
Product 1 | 17.227 | 10.811 | 10.387 |  | 1 | North America | 8.55 | 5.5 | 0 | 8.02
Product 2 | 5.8365 | 9.4455 | 9.866259 |  | 1 | Europe | 8.6 | 6.2 | 0 | 8.3
Product 3 | 4.9815 | 6.1845 | 6.799284 |  | 1 | China | 20 | 17.8 | 0 | 19.7
Process scrap from Semi-fab 1 to Product 2 | 0 | 8.02 | 8.55 |  | 0 | Gulf Cooperation Council | 11.4 | 9.3 | 0 | 11.1
Process scrap from Fab & assembly 1 to Product 2 | 0 | 8.02 | 8.55 |  | 0 | Other Asia | 18.5 | 11.4 | 0 | 18.2
Process scrap from Semi-fab 2 to Product 3 | 0 | 8.02 | 8.029259 |  | 0 | Japan | 12.6 | 9.5 | 0 | 12.3
Process scrap from Fab & assembly 2 to Product 3 | 0 | 8.02 | 8.029259 |  | 0 | South America | 13.9 | 5.3 | 0 | 13.6
Process scrap from Fab & assembly 3 to outside | 0 | 8.02 | 4.962284 |  | 0.2
Checks Total emissions (t CO2 eq.): | 28.045 | 28.045 | 28.045
Cradle-to-gate net aluminium output flow (t/t)
| Cutoff | Substitution | Co-product allocation
Product 1 | 0.8 | 0 | 0
Product 2 | -0.65 | -0.2 | -0.1481481
Product 3 | -0.75 | -0.6 | -0.5432099
Process scrap from Semi-fab 1 to Product 2 | #N/A | #N/A | 0
Process scrap from Fab & assembly 1 to Product 2 | #N/A | #N/A | 0
Process scrap from Semi-fab 2 to Product 3 | #N/A | #N/A | -0.1481481
Process scrap from Fab & assembly 2 to Product 3 | #N/A | #N/A | -0.1481481
Process scrap from Fab & assembly 3 to outside | #N/A | #N/A | -0.5432099
Module D (t CO2 eq./t)
| Cutoff | Substitution | Co-product allocation
Product 1 | -12.832 | -6.416 | -6.416
Product 2 | -1.203 | -4.812 | -5.227852
Product 3 | -0.401 | -1.604 | -2.059457
Cradle-to-gate + module D (t CO2 eq./t)
| Cutoff | Substitution | Co-product allocation
Product 1 | 4.395 | 4.395 | 3.971
Product 2 | 4.6335 | 4.6335 | 4.638407
Product 3 | 4.5805 | 4.5805 | 4.739827

## Synthesis-Final
Carbon footprint of recycled aluminium - A complex scrap flow system (Synthesis)
Substitution (substitution is after remelting and the credit is based on emissions of primary aluminium used by the generator of process scrapg)
Definitions
Process Scrap: New scrap from a previous product system and used as input for another product system. The production process and the remelting process are part of two different product systems in terms of LCA.
Inside Scrap: New scrap from a previous product system and used as input for the same product system. The production process and the remelting process are part of the same product systems in terms of LCA.
Post-consumer scrap: Scrap arising from products after use.
Cell can be changed by the user
Results
| Specific CF (t CO2 eq./t) |  | Substitution - Credit for process scrap (t CO2 eq./t) |  | Checks : Inputs (t)
Primary Al semi-fab ingot | 9 |  |  |  | 1.8 | [5 empty] | 1 | 2 | 3
Primary Al ingot 2 | 10 |  |  |  | 0.45 |  |  |  |  | Primary | 1.8 | 0.45 | 0.35
Primary Al ingot 3 | 4 |  |  |  | 0.35 |  |  |  |  | Post | 0 | 0.2 | 0.6
Recycling, remelt & casting 2 | 0.3 |  |  |  | 1.8 |  |  |  |  | Ingot | 1.8 | 1.8 | 1.8
Recycling, remelt & casting 3 | 0.3 |  |  |  | 1.8 |  |  |  |  | Semi Fab | 1.35 | 1.35 | 1.35
Semi-fab 1 | 0.6 |  | 8.7 |  | 1.35 |  |  |  |  | Final Product | 1 | 1 | 1
Semi-fab 2 | 0.6 |  | 9.7 |  | 1.35 |  |  |  |  | Pre-consumer Semi 1 | -0.45 | 0.45
Semi-fab 3 | 0.6 |  |  |  | 1.35 |  |  |  |  | Pre-consumer Assembly 1 | -0.35 | 0.35
Fab & assembly 1 | 1 |  | 8.7 |  | 1 |  |  |  |  | Pre-consumer Semi 2 |  | -0.1 | 0.1
Fab & assembly 2 | 1 |  | 9.7 |  | 1 |  |  |  |  | Pre-consumer Assembly 2 |  | -0.25 | 0.25
Fab & assembly 3 | 1 |  | 3.7 |  | 1 |  |  |  |  | Pre-consumer Assembly 3 |  |  | -0.2
[10 empty] | Inside Scrap Input | 0 | 0.55 | 0.7
|  |  |  | Checks Total emissions (t CO2 eq.): | 28.61 |  |  |  |  | Inside Scrap Output | 0 | -0.55 | -0.7
[10 empty] | Melt Loss | 0 | 0.1 | 0.1
End-of life scenario assumptions
Product | End-of-life recycling ratio | Region for end-of-life | Average regional aluminium emissions (t CO2 eq./t)
Product 1 | 80% | North America | 8.1 | [6 empty] | Inside Scrap Semis | 0 | 0.35 | 0.45
Product 2 | 80% | North America | 8.1 | [6 empty] | Inside Scrap Manu | 0 | 0.1 | 0.15
Product 3 | 80% | North America | 8.1 | [6 empty] | Cast House Scrap | 0 | 0.1 | 0.1
Module D (no downcylcing)
Cradle-to-gate carbon footprint (t CO2 eq./t)
| Substitution |  | Checks : Output flows (t) |  |  | (t CO2 eq./t) | Primary Used | Remelting of post-consumer scrap | Module D Factor
Approach in reference document: | SM3 |  |  |  |  | North America | 8.5 | 0.4 | 8.1
Product 1 | 11.05 |  | 1 |  |  | Europe | 9.7 | 0.4 | 9.3
Product 2 | 10.415 |  | 1 |  |  | China | 19.5 | 0.4 | 19.1
Product 3 | 6.405 |  | 1 |  |  | Gulf Cooperation Council | 11.4 | 0.4 | 11
Process scrap from Semi-fab 1 to Product 2 | 8.7 |  | 0
Process scrap from Fab & assembly 1 to Product 2 | 8.7 |  | 0
Process scrap from Semi-fab 2 to Product 3 | 9.7 |  | 0
Process scrap from Fab & assembly 2 to Product 3 | 9.7 |  | 0
Process scrap from Fab & assembly 3 to outside | 3.7 |  | 0.2
Checks Total emissions (t CO2 eq.): | 28.61
Aluminium leaving the system in module C, after collection and sorting (tonnes)
Net-scrap
Product 1 | 0.8
Product 2 | 0.8
Product 3 | 0.8
Aluminium output flows (tonnes)
Net-scrap
Product 1 | 0
Product 2 | 0
Product 3 | 0
Aluminium input flows (tonnes)
Net-scrap
Product 1 | 0
Product 2 | 0.2
Product 3 | 0.6
Net aluminium ouput flows (tonnes)
Net-scrap
Product 1 | 0.8
Product 2 | 0.6
Product 3 | 0.2
Cradle-to-gate + module D (t CO2 eq./t)
Net-scrap
Product 1 | 4.57
Product 2 | 5.555
Product 3 | 4.785
14.91
Impacts allocated to scrap leaving the system: | 0.74
Recycling credit if this scrap is 100% recycled at the end of life (same location as Product 3): | -1.62
Total (included scrap to outside): | 14.03

## Cutoff (hidden)
Carbon footprint of recycled aluminium - A complex scrap flow system (Cutoff)
Cutoff (W)
|  | Product 1 |  | Product 2 |  | Product 3 |  | Process scrap from Fab & assembly 3 to outside
| Specific CF (t CO2 eq./t) | Flow (t) | CF (t CO2 eq.) | Flow (t) | CF (t CO2 eq.) | Flow (t) | CF (t CO2 eq.) | Flow (t) | CF (t CO2 eq.)
Primary Al semi-fab ingot | 8.55 | 1.8 | 15.39 |  | 0 |  | 0
Semi-fab 1 | 0.62 | 1.35 | 0.837 |  | 0 |  | 0
Process scrap from Semi-fab 1 to Product 2 | 0 | -0.45 | 0 | 0.45 | 0 |  | 0
Fab & assembly 1 | 1 | 1 | 1 |  | 0 |  | 0
Process scrap from Fab & assembly 1 to Product 2 | 0 | -0.35 | 0 | 0.35 | 0 |  | 0
Primary Al ingot 2 | 8.55 |  | 0 | 0.35 | 2.9925 |  | 0
Post-consumer scrap 2 | 0 |  | 0 | 0.2 | 0 |  | 0
Recycling, remelt & casting 2 | 0.53 |  | 0 | 1.9 | 1.007 |  | 0
Inside scrap, as input | 0 |  | 0 | 0.55 | 0 |  | 0
Inside scrap, as output | 0 |  | 0 | -0.55 | 0 |  | 0
Semi-fab 2 | 0.62 |  | 0 | 1.35 | 0.837 |  | 0
Process scrap from Semi-fab 2 to Product 3 | 0 |  | 0 | -0.1 | 0 | 0.1 | 0
Fab & assembly 2 | 1 |  | 0 | 1 | 1 |  | 0
Process scrap from Fab & assembly 2 to Product 3 | 0 |  | 0 | -0.25 | 0 | 0.25 | 0
Primary Al ingot 3 | 8.55 |  | 0 |  | 0 | 0.25 | 2.1375
Post-consumer scrap 3 | 0 |  | 0 |  | 0 | 0.6 | 0
Recycling, remelt & casting 3 | 0.53 |  | 0 |  | 0 | 1.9 | 1.007
Inside scrap, as input | 0 |  | 0 |  | 0 | 0.7 | 0
Inside scrap, as output | 0 |  | 0 |  | 0 | -0.7 | 0
Semi-fab 3 | 0.62 |  | 0 |  | 0 | 1.35 | 0.837
Fab & assembly 3 | 1 |  | 0 |  | 0 | 1 | 1
Process scrap from Fab & assembly 3 to outside | 0 |  | 0 |  | 0 | -0.2 | 0 | 0.2 | 0
Product |  | 1 | 17.227 | 1 | 5.8365 | 1 | 4.9815 | 0.2 | 0
Net aluminium output flow (module D calculation) |  | 0.8 |  | -0.65 |  | -0.75
Allocated Emissions | 28.045

## Substitution (hidden)
Carbon footprint of recycled aluminium - A complex scrap flow system (Substitution)
Substitution (SM3)
|  | Product 1 |  | Product 2 |  | Product 3 |  | Process scrap from Fab & assembly 3 to outside
| Specific CF (t CO2 eq./t) | Flow (t) | CF (t CO2 eq.) | Flow (t) | CF (t CO2 eq.) | Flow (t) | CF (t CO2 eq.) | Flow (t) | CF (t CO2 eq.)
Primary Al semi-fab ingot | 8.55 | 1.8 | 15.39 |  | 0 |  | 0
Semi-fab 1 | 0.62 | 1.35 | 0.837 |  | 0 |  | 0
Process scrap from Semi-fab 1 to Product 2 | 8.02 | -0.45 | -3.609 | 0.45 | 3.609 |  | 0
Fab & assembly 1 | 1 | 1 | 1 |  | 0 |  | 0
Process scrap from Fab & assembly 1 to Product 2 | 8.02 | -0.35 | -2.807 | 0.35 | 2.807 |  | 0
Primary Al ingot 2 | 8.55 |  | 0 | 0.35 | 2.9925 |  | 0
Post-consumer scrap 2 | 0 |  | 0 | 0.2 | 0 |  | 0
Recycling, remelt & casting 2 | 0.53 |  | 0 | 1.9 | 1.007 |  | 0
Inside scrap, as input | 0 |  | 0 | 0.55 | 0 |  | 0
Inside scrap, as output | 0 |  | 0 | -0.55 | 0 |  | 0
Semi-fab 2 | 0.62 |  | 0 | 1.35 | 0.837 |  | 0
Process scrap from Semi-fab 2 to Product 3 | 8.02 |  | 0 | -0.1 | -0.802 | 0.1 | 0.802
Fab & assembly 2 | 1 |  | 0 | 1 | 1 |  | 0
Process scrap from Fab & assembly 2 to Product 3 | 8.02 |  | 0 | -0.25 | -2.005 | 0.25 | 2.005
Primary Al ingot 3 | 8.55 |  | 0 |  | 0 | 0.25 | 2.1375
Post-consumer scrap 3 | 0 |  | 0 |  | 0 | 0.6 | 0
Recycling, remelt & casting 3 | 0.53 |  | 0 |  | 0 | 1.9 | 1.007
Inside scrap, as input | 0 |  | 0 |  | 0 | 0.7 | 0
Inside scrap, as output | 0 |  | 0 |  | 0 | -0.7 | 0
Semi-fab 3 | 0.62 |  | 0 |  | 0 | 1.35 | 0.837
Fab & assembly 3 | 1 |  | 0 |  | 0 | 1 | 1
Process scrap from Fab & assembly 3 to outside | 8.02 |  | 0 |  | 0 | -0.2 | -1.604 | 0.2 | 1.604
Product |  | 1 | 10.811 | 1 | 9.4455 | 1 | 6.1845 | 0.2 | 1.604
Net aluminium output flow (module D calculation) |  | 0 |  | -0.2 |  | -0.6 |  | 0
Allocated Emissions | 28.045

## Substitution-Final
Carbon footprint of recycled aluminium - A complex scrap flow system (Substitution)
Substitution (SM3)
|  | Product 1 |  | Product 2 |  | Product 3 |  | Process scrap from Fab & assembly 3 to outside
| Specific CF (t CO2 eq./t) | Flow (t) | CF (t CO2 eq.) | Flow (t) | CF (t CO2 eq.) | Flow (t) | CF (t CO2 eq.) | Flow (t) | CF (t CO2 eq.)
Primary Al semi-fab ingot | 9 | 1.8 | 16.2 |  | 0 |  | 0
Semi-fab 1 | 0.6 | 1.35 | 0.81 |  | 0 |  | 0
Process scrap from Semi-fab 1 to Product 2 | 8.7 | -0.45 | -3.915 | 0.45 | 3.915 |  | 0
Fab & assembly 1 | 1 | 1 | 1 |  | 0 |  | 0
Process scrap from Fab & assembly 1 to Product 2 | 8.7 | -0.35 | -3.045 | 0.35 | 3.045 |  | 0
Primary Al ingot 2 | 10 |  | 0 | 0.45 | 4.5 |  | 0
Post-consumer scrap 2 | 0 |  | 0 | 0.2 | 0 |  | 0
Recycling, remelt & casting 2 | 0.3 |  | 0 | 1.8 | 0.54 |  | 0
Inside scrap, as input | 0 |  | 0 | 0.55 | 0 |  | 0
Inside scrap, as output | 0 |  | 0 | -0.55 | 0 |  | 0
Semi-fab 2 | 0.6 |  | 0 | 1.35 | 0.81 |  | 0
Process scrap from Semi-fab 2 to Product 3 | 9.7 |  | 0 | -0.1 | -0.97 | 0.1 | 0.97
Fab & assembly 2 | 1 |  | 0 | 1 | 1 |  | 0
Process scrap from Fab & assembly 2 to Product 3 | 9.7 |  | 0 | -0.25 | -2.425 | 0.25 | 2.425
Primary Al ingot 3 | 4 |  | 0 |  | 0 | 0.35 | 1.4
Post-consumer scrap 3 | 0 |  | 0 |  | 0 | 0.6 | 0
Recycling, remelt & casting 3 | 0.3 |  | 0 |  | 0 | 1.8 | 0.54
Inside scrap, as input | 0 |  | 0 |  | 0 | 0.7 | 0
Inside scrap, as output | 0 |  | 0 |  | 0 | -0.7 | 0
Semi-fab 3 | 0.6 |  | 0 |  | 0 | 1.35 | 0.81
Fab & assembly 3 | 1 |  | 0 |  | 0 | 1 | 1
Process scrap from Fab & assembly 3 to outside | 3.7 |  | 0 |  | 0 | -0.2 | -0.74 | 0.2 | 0.74
Product |  | 1 | 11.05 | 1 | 10.415 | 1 | 6.405 | -0.2 | 0.74
Net aluminium output flow (module D calculation) |  | 0 |  | -0.2 |  | -0.6 |  | 0
Allocated Emissions | 28.61

## Co-product allocation old (hidden)
Carbon footprint of recycled aluminium - A complex scrap flow system (Co-product)
Co-product allocation of material impacts only (CP0)
|  |  |  | Product 1 |  | Process scrap from Semi-fab 1 to Product 2 |  | Process scrap from Fab & assembly 1 to Product 2
| Specific CF (t CO2 eq./t) | Unallocated flow (t) | Unallocated emissions (t CO2 eq.) | Allocated flow (t) | CF (t CO2 eq.) | Allocated flow (t) | CF (t CO2 eq.) | Allocated flow (t) | CF (t CO2 eq.) | Checks:
Primary Al semi-fab ingot | 8.55 | 1.8 | 15.39 | 1 | 8.55 | 0.45 | 3.8475 | 0.35 | 2.9925 | Total pre-allocation | 17.227
Semi-fab 1 | 0.62 | 1.35 | 0.837 | 1 | 0.62 | 0 | 0 | 0.35 | 0.217 | Sum allocated | 17.227
Fab & assembly 1 | 1 | 1 | 1 | 1 | 1 | 0 | 0 | 0 | 0
Total |  |  | 17.227 | 1 | 10.17 | 0.45 | 3.8475 | 0.35 | 3.2095
Net aluminium output flow (module D calculation) |  | 0 |  | 0 |  | 0 |  | 0
|  |  |  | Product 2 |  | Process scrap from Semi-fab 2 to Product 3 |  | Process scrap from Fab & assembly 2 to Product 3
| Specific CF (t CO2 eq./t) | Unallocated flow (t) | Unallocated emissions (t CO2 eq.) | Allocated flow (t) | CF (t CO2 eq.) | Allocated flow (t) | CF (t CO2 eq.) | Allocated flow (t) | CF (t CO2 eq.) | Checks:
Process scrap from Semi-fab 1 to Product 2 | 8.55 | 0.45 | 3.8475 | 0.3333333 | 2.85 | 0.03333333 | 0.285 | 0.08333333 | 0.7125 | Total pre-allocation | 12.8935
Process scrap from Fab & assembly 1 to Product 2 | 9.17 | 0.35 | 3.2095 | 0.2592593 | 2.377407 | 0.02592593 | 0.2377407 | 0.06481481 | 0.5943519 | Sum allocated | 12.8935
Primary Al ingot 2 | 8.55 | 0.35 | 2.9925 | 0.2592593 | 2.216667 | 0.02592593 | 0.2216667 | 0.06481481 | 0.5541667
Post-consumer scrap 2 | 0 | 0.2 | 0 | 0.1481481 | 0 | 0.01481481 | 0 | 0.03703704 | 0
Recycling, remelt & casting 2 | 0.53 | 1.9 | 1.007 | 1.407407 | 0.7459259 | 0.1407407 | 0.07459259 | 0.3518519 | 0.1864815
Semi-fab 2 | 0.62 | 1.35 | 0.837 | 1.35 | 0.837 | 0 | 0 | 0 | 0
Fab & assembly 2 | 1 | 1 | 1 | 1 | 1 | 0 | 0 | 0 | 0
Total |  |  | 12.8935 | 1 | 10.027 | 0.1 | 0.819 | 0.25 | 2.0475
Net aluminium output flow (module D calculation) |  | -0.2 |  | -0.1481481 |  | -0.01481481 |  | -0.03703704
|  |  |  | Product 3 |  | Process scrap from Fab & assembly 3 to outside
| Specific CF (t CO2 eq./t) | Unallocated flow (t) | Unallocated emissions (t CO2 eq.) | Allocated flow (t) | CF (t CO2 eq.) | Allocated flow (t) | CF (t CO2 eq.) |  |  | Checks:
Process scrap from Semi-fab 2 to Product 3 | 8.19 | 0.1 | 0.819 | 0.08333333 | 0.6825 | 0.01666667 | 0.1365 |  |  | Total pre-allocation | 7.848
Process scrap from Fab & assembly 2 to Product 3 | 8.19 | 0.25 | 2.0475 | 0.2083333 | 1.70625 | 0.04166667 | 0.34125 |  |  | Sum allocated | 7.848
Primary Al ingot 3 | 8.55 | 0.25 | 2.1375 | 0.2083333 | 1.78125 | 0.04166667 | 0.35625
Post-consumer scrap 3 | 0 | 0.6 | 0 | 0.5 | 0 | 0.1 | 0
Recycling, remelt & casting 3 | 0.53 | 1.9 | 1.007 | 1.583333 | 0.8391667 | 0.3166667 | 0.1678333
Semi-fab 3 | 0.62 | 1.35 | 0.837 | 1.35 | 0.837 | 0 | 0
Fab & assembly 3 | 1 | 1 | 1 | 1 | 1 | 0 | 0
Total |  |  | 7.848 | 1 | 6.846167 | 0.2 | 1.001833
Net aluminium output flow (module D calculation) |  | -0.6518519 |  | -0.5432099 |  | -0.108642
Allocated Emissions | 28.045

## Co-product allocation (hidden)
Carbon footprint of recycled aluminium - A complex scrap flow system (Co-product)
Co-product allocation of material impacts only (CP0)
|  |  |  | Product 1 |  | Process scrap from Semi-fab 1 to Product 2 |  | Process scrap from Fab & assembly 1 to Product 2
| Specific CF (t CO2 eq./t) | Flow (t) | Emissions (t CO2 eq.) | Allocated flow (t) | CF (t CO2 eq.) | Allocated flow (t) | CF (t CO2 eq.) | Allocated flow (t) | CF (t CO2 eq.) | Checks:
Primary Al semi-fab ingot | 8.55 | 1.8 | 15.39 | 1 | 8.55 | 0.45 | 3.8475 | 0.35 | 2.9925 | Total pre-allocation | 17.227
Semi-fab 1 | 0.62 | 1.35 | 0.837 | 1.35 | 0.837 | 0 | 0 | 0 | 0 | Sum allocated | 17.227
Fab & assembly 1 | 1 | 1 | 1 | 1 | 1 | 0 | 0 | 0 | 0
Total |  |  | 17.227 | 1 | 10.387 | 0.45 | 3.8475 | 0.35 | 2.9925
Net aluminium output flow (module D calculation) |  | 0 |  | 0 |  | 0 |  | 0
|  |  |  | Product 2 |  | Process scrap from Semi-fab 2 to Product 3 |  | Process scrap from Fab & assembly 2 to Product 3
| Specific CF (t CO2 eq./t) | Flow (t) | Unallocated emissions (t CO2 eq.) | Allocated flow (t) | CF (t CO2 eq.) | Allocated flow (t) | CF (t CO2 eq.) | Allocated flow (t) | CF (t CO2 eq.) | Checks:
Process scrap from Semi-fab 1 to Product 2 | 8.55 | 0.45 | 3.8475 | 0.3333333 | 2.85 | 0.03333333 | 0.285 | 0.08333333 | 0.7125 | Total pre-allocation | 12.6765
Process scrap from Fab & assembly 1 to Product 2 | 8.55 | 0.35 | 2.9925 | 0.2592593 | 2.216667 | 0.02592593 | 0.2216667 | 0.06481481 | 0.5541667 | Sum allocated | 12.6765
Primary Al ingot 2 | 8.55 | 0.35 | 2.9925 | 0.2592593 | 2.216667 | 0.02592593 | 0.2216667 | 0.06481481 | 0.5541667
Post-consumer scrap 2 | 0 | 0.2 | 0 | 0.1481481 | 0 | 0.01481481 | 0 | 0.03703704 | 0
Recycling, remelt & casting 2 | 0.53 | 1.9 | 1.007 | 1.407407 | 0.7459259 | 0.1407407 | 0.07459259 | 0.3518519 | 0.1864815
Semi-fab 2 | 0.62 | 1.35 | 0.837 | 1.35 | 0.837 | 0 | 0 | 0 | 0
Fab & assembly 2 | 1 | 1 | 1 | 1 | 1 | 0 | 0 | 0 | 0
Total |  |  | 12.6765 | 1 | 9.866259 | 0.1 | 0.8029259 | 0.25 | 2.007315
Net aluminium output flow (module D calculation) |  | -0.2 |  | -0.1481481 |  | -0.01481481 |  | -0.03703704
|  |  |  | Product 3 |  | Process scrap from Fab & assembly 3 to outside
| Specific CF (t CO2 eq./t) | Flow (t) | Unallocated emissions (t CO2 eq.) | Allocated flow (t) | CF (t CO2 eq.) | Allocated flow (t) | CF (t CO2 eq.) |  |  | Checks:
Process scrap from Semi-fab 2 to Product 3 | 8.029259 | 0.1 | 0.8029259 | 0.08333333 | 0.6691049 | 0.01666667 | 0.133821 |  |  | Total pre-allocation | 7.791741
Process scrap from Fab & assembly 2 to Product 3 | 8.029259 | 0.25 | 2.007315 | 0.2083333 | 1.672762 | 0.04166667 | 0.3345525 |  |  | Sum allocated | 7.791741
Primary Al ingot 3 | 8.55 | 0.25 | 2.1375 | 0.2083333 | 1.78125 | 0.04166667 | 0.35625
Post-consumer scrap 3 | 0 | 0.6 | 0 | 0.5 | 0 | 0.1 | 0
Recycling, remelt & casting 3 | 0.53 | 1.9 | 1.007 | 1.583333 | 0.8391667 | 0.3166667 | 0.1678333
Semi-fab 3 | 0.62 | 1.35 | 0.837 | 1.35 | 0.837 | 0 | 0
Fab & assembly 3 | 1 | 1 | 1 | 1 | 1 | 0 | 0
Total |  |  | 7.791741 | 1 | 6.799284 | 0.2 | 0.9924568
Net aluminium output flow (module D calculation) |  | -0.6518519 |  | -0.5432099 |  | -0.108642
Allocated Emissions | 28.045